## Planilha1
Title: OptiDots: A Database for Machine Learning-Driven Green Synthesis Optimization of Carbon Dots Authors: Kelvin Goularte dos Santos, Humberto Gracher Riella, Cíntia Soares, Natan Padoin Affiliations: Laboratory of Materials and Scientific Computing (LabMAC), Department of Chemical and Food Engineering, Federal University of Santa Catarina (UFSC), Florianópolis, SC, 88040-900, Brazil
Source | [6 empty] | Reaction conditions |  |  |  |  | Characterization and Optical properties | [6 empty] | Chemical Composition | [18 empty] | Fourier Transform Infrared Spectroscopy (FTRI)'s bonds | [38 empty] | X-ray photoelectron spectroscopy (XPS)'s bonds | [29 empty] | Reference
Precursor | Fruit | Vegetables | Leaves | Animal | Waste | Food | Reaction time (hour) | Reaction Temperature (℃) | Precursor's Mass (g) | Water (g) | Doped | Synthesis Yield (%) | Particle Size (nm) | Quantum Yield (%) | Maximum emission (nm) | Maximum excitation (nm) | Stokes Shifts (nm) | Fluorescence | Carbon (%) | Oxigen (%) | Nitrogen (%) | Aluminum (%) | Silver (%) | Sulfur (%) | Hydrogen (%) | Potassium (%) | Sodium (%) | Indium (%) | Calcium (%) | Maginesium (%) | Phosphorus (%) | Chlorine (%) | Silicon (%) | Copper (%) | Platinum (%) | Iron (%) | Titanium (%) | C=C | C-P | C-C | C-O | C-N | C=O | C-H | C-O-C | P-O | C-OH | P-O | P-C | N-H | C-S | S=O | S-O | C-SO3 | O-C=O | C=N-C | C-N-C | N-O | N=O | N_C3 | NO3 | C=N | CO-NH2 (Amide) | C-NH2 (Amine) | O=C-NH | O=C-OH | H-O-H | C-SOx | O-H | Ti | Ti-OH | P=O | P-N | C-N-C3 | C-Cl | Cl-C=O | COO- | C=N | C-N | C-O | C-H | N-H | O-H | S-H | N=C=S | C=0 | C-S | C-C | C=C | C-OH | O=C-NH | O=C-O | O=C=O | C-O-C | C=-C | C-N-C | O=C-OH | C-O-N | SO3 | Ti-O | P-N | C=S | H-O-H | S=O | C-Cl | C-S-C
Scallion Leaves | 0 | 0 | 1 | 0 | 0 | 0 | 12 | 180 | 4 | 20 | 0 | 23 | 3.5 | 3.2 | 418 | 320 | 98 | blue | 0.7174 | 0.1922 | 0.0881 | 0 | 0 | 0.0024 | 0 | 0 | 0 | 0 | 0 | 0 | 0 | 0 | 0 | 0 | 0 | 0 | 0 | 0 | 0 | 1 | 1 | 1 | 1 | 0 | 0 | 0 | 0 | 0 | 0 | 1 | 1 | 0 | 1 | 0 | 0 | 0 | 0 | 0 | 0 | 0 | 0 | 0 | 0 | 0 | 0 | 0 | 0 | 0 | 0 | 0 | 0 | 0 | 0 | 0 | 0 | 0 | 0 | 0 | 1 | 0 | 0 | 1 | 0 | 1 | 1 | 1 | 1 | 0 | 0 | 0 | 0 | 0 | 0 | 0 | 0 | 0 | 0 | 0 | 0 | 0 | 0 | 0 | 0 | 0 | 0 | 0 | https://doi.org/10.1080/00032719.2020.1716782
Eleocharis dulcis | 0 | 0 | 1 | 0 | 0 | 0 | 5 | 90 | [5 empty] | 3.3 | 450 | 364 | 86 | blue | [88 empty] | https://doi.org/10.3390/nano8060386
Eleocharis dulcis | 0 | 0 | 1 | 0 | 0 | 0 | 5 | 120 |  |  |  |  | 3 | 11.2 | 458 | 380 | 78 | blue | 0.725 | 0.236 | 0.036 | 0 | 0 | 0 | 0 | 0 | 0 | 0 | 0 | 0 | 0 | 0 | 0 | 0 | 0 | 0 | 0 | 1 | 1 | 1 | 1 | 1 | 1 | 0 | 1 | 1 | 1 | 1 | 1 | 0 | 0 | 0 | 0 | 0 | 0 | 0 | 0 | 0 | 0 | 0 | 0 | 0 | 0 | 0 | 0 | 0 | 0 | 0 | 0 | 0 | 0 | 0 | 0 | 0 | 0 | 0 | 1 | 0 | 1 | 1 | 1 | 1 | 0 | 0 | 0 | 0 | 0 | 0 | 0 | 0 | 0 | 0 | 0 | 0 | 0 | 0 | 0 | 0 | 0 | 0 | 0 | 0 | 0 | 0 | 0 | 0 | https://doi.org/10.3390/nano8060386
Eleocharis dulcis | 0 | 0 | 1 | 0 | 0 | 0 | 5 | 150 | [5 empty] | 8.6 | 493 | 406 | 87 | blue | [88 empty] | https://doi.org/10.3390/nano8060386
Azadirachta indica | 0 | 0 | 1 | 0 | 0 | 0 | 4 | 150 | 10 | 100 | 0 |  | 3.2 | 27.2 | 467 | 340 | 127 | blue | 0.8156 | 0.0982 | 0.0715 | 0 | 0 | 0 | 0 | 0 | 0 | 0 | 0 | 0 | 0 | 0 | 0 | 0 | 0 | 0 | 0 | 1 | 0 | 1 | 1 | 1 | 1 | 0 | 1 | 0 | 1 | 0 | 0 | 0 | 0 | 0 | 0 | 0 | 0 | 0 | 1 | 0 | 1 | 0 | 0 | 0 | 0 | 0 | 0 | 0 | 0 | 0 | 0 | 0 | 0 | 0 | 0 | 0 | 0 | 0 | 0 | 0 | 1 | 1 | 1 | 1 | 0 | 0 | 0 | 1 | 0 | 0 | 1 | 0 | 0 | 0 | 0 | 0 | 0 | 0 | 0 | 0 | 0 | 0 | 0 | 0 | 0 | 0 | 0 | 0 | https://doi.org/10.1021/acsbiomaterials.8b01528
Maize | 0 | 1 | 0 | 0 | 0 | 0 | 10 | 160 | 0.4 | 40 | 0 | 45 | 5.2 | 7.6 | 500 | 420 | 80 | blue | 0.73 | 0.2526 | 0.0118 | 0 | 0 | 0 | 0 | 0 | 0 | 0 | 0 | 0 | 0 | 0 | 0 | 0 | 0 | 0 | 0 | 1 | 0 | 1 | 1 | 1 | 1 | 0 | 0 | 0 | 0 | 0 | 0 | 1 | 0 | 0 | 0 | 0 | 1 | 0 |  | 0 |  |  |  |  | 0 | 0 | 0 | 0 | 0 | 0 | 0 | 0 | 0 | 0 | 0 | 0 | 0 | 0 | 0 | 0 | 1 | 1 | 1 | 1 | 0 | 0 | 0 | 1 | 0 | 0 | 1 | 0 | 0 | 0 | 0 | 0 | 0 | 0 | 0 | 0 | 0 | 0 | 0 | 0 | 0 | 0 | 0 | 0 | https://doi.org/10.1007/s11051-017-3888-5
Rose-heart radish | 0 | 1 | 0 | 0 | 0 | 0 | 3 | 180 | 2 | 10 | 0 |  | 3.6 | 13.6 | 420 | 330 | 90 | blue | 0.6414 | 0.2753 | 0.0833 | 0 | 0 | 0 | 0 | 0 | 0 | 0 | 0 | 0 | 0 | 0 | 0 | 0 | 0 | 0 | 0 | 1 | 0 | 0 | 0 | 1 | 1 | 0 | 1 | 0 | 1 | 0 | 0 | 1 | 0 | 0 | 0 | 0 | 0 | 0 | 1 | 0 | 0 | 0 | 0 | 0 | 0 | 0 | 0 | 0 | 0 | 0 | 0 | 0 | 0 | 0 | 0 | 0 | 0 | 0 | 1 | 0 | 0 | 1 | 1 | 1 | 0 | 0 | 0 | 0 | 0 | 0 | 1 | 0 | 0 | 0 | 0 | 0 | 0 | 0 | 0 | 0 | 0 | 0 | 0 | 0 | 0 | 0 | 0 | 0 | https://doi.org/10.1016/j.snb.2016.10.068
Tulsi leaves | 0 | 0 | 1 | 0 | 0 | 0 | 4 | 180 | 10 | 30 | 0 |  | 2.4 | 9.3 | 500 | 450 | 50 | green | 0.5278 | 0.0948 | 0.183 | 0.1937 | 0.07 | 0 | 0 | 0 | 0 | 0 | 0 | 0 | 0 | 0 | 0 | 0 | 0 | 0 | 0 | [39 empty] | 0 | 0 | 1 | 0 | 1 | 1 | 1 | 0 | 0 | 1 | 0 | 0 | 1 | 0 | 0 | 0 | 0 | 0 | 0 | 0 | 0 | 0 | 0 | 0 | 0 | 0 | 0 | 0 | 0 | 0 | https://doi.org/10.1016/j.snb.2016.11.109
Strawberry | 1 | 0 | 0 | 0 | 0 | 0 | 12 | 180 |  |  |  |  | 5.2 | 6.3 | 427 | 344 | 83 | blue | 0.6746 | 0.2387 | 0.0688 | 0 | 0 | 0 | 0 | 0 | 0 | 0 | 0 | 0 | 0 | 0 | 0 | 0 | 0 | 0 | 0 | 1 | 0 | 0 | 0 | 1 | 1 | 0 | 1 | 0 | 1 | 0 | 0 | 1 | 0 | 0 | 0 | 0 | 0 | 0 | 1 | 0 | 0 | 1 | 0 | 0 | 0 | 0 | 0 | 0 | 0 | 0 | 0 | 0 | 0 | 0 | 0 | 0 | 0 | 0 | 0 | 0 | 0 | 1 | 0 | 1 | 0 | 0 | 0 | 1 | 0 | 0 | 1 | 0 | 0 | 0 | 0 | 0 | 0 | 0 | 0 | 0 | 0 | 0 | 0 | 0 | 0 | 0 | 0 | 0 | https://doi.org/10.1039/C3RA43452D
Pomelo | 0 | 0 | 0 | 0 | 1 | 0 | 3 | 200 | 1 | 15 | 0 |  | 2.9 | 6.9 | 444 | 365 | 79 | blue | 0.7112 | 0.2483 | 0.0405 | 0 | 0 | 0 | 0 | 0 | 0 | 0 | 0 | 0 | 0 | 0 | 0 | 0 | 0 | 0 | 0 | 0 | 0 | 1 | 0 | 1 | 1 | 0 | 1 | 0 | 1 | 0 | 0 | 1 | 0 | 0 | 0 | 0 | 0 | 0 | 1 | 0 | 0 | 1 | 1 | 0 | 0 | 0 | 0 | 0 | 0 | 0 | 0 | 0 | 0 | 0 | 0 | 0 | 0 | 0 | 1 | 0 | 0 | 0 | 1 | 0 | 1 | 0 | 0 | 0 | 0 | 0 | 0 | 1 | 0 | 0 | 0 | 0 | 0 | 0 | 0 | 0 | 0 | 0 | 0 | 0 | 0 | 0 | 0 | 0 | https://doi.org/10.1021/ac3007939
willow bark | 0 | 0 | 1 | 0 | 0 | 0 | 3 | 200 |  |  |  |  | 1.6 | 6 | 444 | 360 | 84 | blue | 0.5501 | 0.2132 | 0.2367 | 0 | 0 | 0 | 0 | 0 | 0 | 0 | 0 | 0 | 0 | 0 | 0 | 0 | 0 | 0 | 0 | 0 | 0 | 1 | 0 | 1 | 1 | 0 | 1 | 0 | 1 | 0 | 0 | 1 | 0 | 0 | 0 | 0 | 0 | 0 | 1 | 0 | 0 | 0 | 0 | 0 | 0 | 0 | 0 | 0 | 0 | 0 | 0 | 0 | 0 | 0 | 0 | 0 | 0 | 0 | [30 empty] | https://doi.org/10.1039/C2CY20635H
Tulsi | 0 | 0 | 1 | 0 | 0 | 0 | 4 | 200 |  |  |  |  | 5 | 3.06 | 435 | 360 | 75 | blue | 0.4143 | 0.4892 | 0.0483 | 0 | 0 | 0 | 0.0481 | 0 | 0 | 0 | 0 | 0 | 0 | 0 | 0 | 0 | 0 | 0 | 0 | [39 empty] | 0 | 0 | 1 | 1 | 1 | 1 | 0 | 0 | 0 | 1 | 0 | 0 | 1 | 0 | 0 | 0 | 0 | 0 | 0 | 0 | 0 | 0 | 0 | 0 | 0 | 0 | 0 | 0 | 0 | 0 | https://doi.org/10.1016/j.colsurfb.2018.04.008
Ginkgo leaf | 0 | 0 | 1 | 0 | 0 | 0 | 10 | 200 | 1 | 25 | 0 |  | 3 | 22.8 | 436 | 350 | 86 | blue | 0.7084 | 0.2498 | 0.0418 | 0 | 0 | 0 | 0 | 0 | 0 | 0 | 0 | 0 | 0 | 0 | 0 | 0 | 0 | 0 | 0 | 1 | 0 | 1 | 0 | 1 | 1 | 0 | 1 | 0 | 1 | 0 | 0 | 1 | 0 | 0 | 0 | 0 | 0 | 0 | 1 | 0 | 0 | 1 | 0 | 0 | 0 | 0 | 0 | 0 | 0 | 0 | 0 | 0 | 0 | 0 | 0 | 0 | 0 | 0 | 0 | 0 | 0 | 1 | 1 | 1 | 0 | 0 | 0 | 1 | 0 | 0 | 0 | 0 | 0 | 0 | 0 | 0 | 0 | 0 | 0 | 0 | 0 | 0 | 0 | 0 | 0 | 0 | 0 | 0 | https://doi.org/10.1016/j.jpba.2018.11.025
Tamarindus indica leaves | 0 | 0 | 1 | 0 | 0 | 0 | 5 | 210 | 4 | 100 | 0 |  | 3.4 | 46.6 | 417 | 320 | 97 | blue | 0.511 | 0.347 | 0.142 | 0 | 0 | 0 | 0 | 0 | 0 | 0 | 0 | 0 | 0 | 0 | 0 | 0 | 0 | 0 | 0 | 1 | 0 | 1 | 1 | 1 | 1 | 0 | 1 | 0 | 1 | 0 | 0 | 1 | 0 | 0 | 0 | 0 | 0 | 0 | 1 | 0 | 0 | 1 | 0 | 0 | 0 | 0 | 0 | 0 | 0 | 0 | 0 | 0 | 0 | 0 | 0 | 0 | 0 | 0 | 0 | 0 | 1 | 0 | 0 | 1 | 0 | 0 | 0 | 0 | 0 | 0 | 0 | 0 | 1 | 0 | 0 | 0 | 0 | 0 | 0 | 0 | 0 | 0 | 0 | 0 | 0 | 0 | 0 | 0 | https://doi.org/10.1039/C8NJ00432C
Allium fistulosum | 0 | 0 | 1 | 0 | 0 | 0 | 3 | 220 | 1 | 10 | 0 | 7 | 4.22 | 10.48 | 503 | 412 | 91 | blue | 0.5389 | 0.2036 | 0.1976 | 0 | 0 | 0.0599 | 0 | 0 | 0 | 0 | 0 | 0 | 0 | 0 | 0 | 0 | 0 | 0 | 0 | 0 | 0 | 1 | 1 | 1 | 1 | 0 | 1 | 0 | 1 | 0 | 0 | 1 | 1 | 0 | 0 | 1 | 0 | 0 | 1 | 0 | 0 | 1 | 0 | 0 | 0 | 0 | 0 | 0 | 0 | 0 | 0 | 0 | 0 | 0 | 0 | 0 | 0 | 0 | 0 | 0 | 1 | 1 | 1 | 0 | 1 | 0 | 0 | 1 | 1 | 0 | 1 | 0 | 0 | 0 | 0 | 0 | 0 | 0 | 0 | 0 | 0 | 0 | 0 | 0 | 0 | 0 | 0 | 0 | https://doi.org/10.1039/C8NJ05783D
Abelmoschus manihot | 0 | 0 | 1 | 0 | 0 | 0 | 4 | 220 | 5 | 75 | 0 |  | 9 | 30.8 | 410 | 330 | 80 | blue | 0.7559 | 0.0541 | 0.19 | 0 | 0 | 0 | 0 | 0 | 0 | 0 | 0 | 0 | 0 | 0 | 0 | 0 | 0 | 0 | 0 | 1 | 0 | 0 | 1 | 1 | 1 | 0 | 1 | 0 | 1 | 0 | 0 | 0 | 0 | 0 | 0 | 0 | 0 | 0 | 0 | 0 | 0 | 0 | 0 | 0 | 0 | 0 | 0 | 0 | 0 | 0 | 0 | 0 | 0 | 0 | 0 | 0 | 0 | 0 | 0 | 0 | 0 | 1 | 1 | 1 | 0 | 0 | 0 | 1 | 0 | 0 | 1 | 0 | 0 | 0 | 1 | 0 | 0 | 0 | 0 | 0 | 0 | 0 | 0 | 0 | 0 | 0 | 0 | 0 | https://doi.org/10.1016/j.microc.2019.05.026
Osmanthus fragrans | 0 | 0 | 1 | 0 | 0 | 0 | 5 | 240 | 2 | 35 | 0 |  | 2.2 | 18.53 | 410 | 340 | 70 | blue | 0.6457 | 0.3133 | 0.031 | 0 | 0 | 0 | 0 | 0 | 0 | 0 | 0 | 0 | 0 | 0 | 0 | 0 | 0 | 0 | 0 | 1 | 0 | 0 | 1 | 1 | 1 | 0 | 0 | 0 | 1 | 0 | 0 | 1 | 0 | 0 | 0 | 0 | 0 | 0 | 1 | 0 | 0 | 1 | 0 | 0 | 0 | 0 | 0 | 0 | 0 | 0 | 0 | 0 | 0 | 0 | 0 | 0 | 0 | 0 | 0 | 0 | 0 | 1 | 1 | 0 | 0 | 0 | 0 | 1 | 0 | 0 | 1 | 0 | 0 | 0 | 0 | 0 | 0 | 0 | 0 | 0 | 0 | 0 | 0 | 0 | 0 | 0 | 0 | 0 | https://doi.org/10.1007/s00216-019-01712-6
Lemon Juice | 1 | 0 | 0 | 0 | 0 | 0 | 12 | 150 | 40 | 0 | 0 |  | 40 | 14.86 | 530 | 420 | 110 | green | [58 empty] | 1 | 0 | 0 | 0 | 1 | 0 | 0 | 0 | 0 | 1 | 0 | 0 | 0 | 0 | 0 | 0 | 0 | 1 | 0 | 0 | 0 | 0 | 0 | 0 | 0 | 0 | 0 | 0 | 0 | 0 | https://doi.org/10.1155/2019/2852816
Lemon Juice | 1 | 0 | 0 | 0 | 0 | 0 | 12 | 200 | 40 | 0 | 0 |  | 40 | 16.87 | 550 | 480 | 70 | green | [58 empty] | 1 | 0 | 0 | 0 | 1 | 0 | 0 | 0 | 0 | 1 | 0 | 0 | 0 | 0 | 0 | 0 | 0 | 1 | 0 | 0 | 0 | 0 | 0 | 0 | 0 | 0 | 0 | 0 | 0 | 0 | https://doi.org/10.1155/2019/2852816
Lemon Juice | 1 | 0 | 0 | 0 | 0 | 0 | 12 | 240 | 40 | 0 | 0 |  | 40 | 21.37 | 550 | 440 | 110 | green | [58 empty] | 0 | 0 | 0 | 0 | 1 | 0 | 0 | 0 | 0 | 1 | 0 | 0 | 0 | 0 | 0 | 0 | 0 | 0 | 0 | 0 | 0 | 0 | 0 | 0 | 0 | 0 | 0 | 0 | 0 | 0 | https://doi.org/10.1155/2019/2852816
Lemon Juice | 1 | 0 | 0 | 0 | 0 | 0 | 12 | 280 | 40 | 0 | 0 |  | 40 | 24.89 | 540 | 420 | 120 | green | [58 empty] | 0 | 0 | 0 | 0 | 1 | 0 | 0 | 0 | 0 | 1 | 0 | 0 | 0 | 0 | 0 | 0 | 0 | 0 | 0 | 0 | 0 | 0 | 0 | 0 | 0 | 0 | 0 | 0 | 0 | 0 | https://doi.org/10.1155/2019/2852816
Barley | 0 | 1 | 0 | 0 | 0 | 0 | 24 | 200 | 4 | 30 | 1 |  | 5.8 | 14.4 | 480 | 400 | 80 | blue | 0.8075 | 0.138 | 0.0545 | 0 | 0 | 0 | 0 | 0 | 0 | 0 | 0 | 0 | 0 | 0 | 0 | 0 | 0 | 0 | 0 | 0 | 0 | 1 | 1 | 1 | 1 | 0 | 1 | 0 | 1 | 0 | 0 | 1 | 0 | 0 | 0 | 0 | 0 | 0 | 1 | 0 | 0 | 0 | 0 | 0 | 0 | 0 | 0 | 0 | 0 | 0 | 0 | 0 | 0 | 0 | 0 | 0 | 0 | 0 | 1 | 0 | 1 | 1 | 1 | 1 | 1 | 0 | 0 | 0 | 0 | 0 | 0 | 0 | 0 | 0 | 0 | 0 | 0 | 0 | 0 | 0 | 0 | 0 | 0 | 0 | 0 | 0 | 0 | 0 | https://doi.org/10.3390/s19143169
lemon grass herb | 0 | 0 | 1 | 0 | 0 | 0 | 2 | 220 | 4 | 50 | 0 |  |  | 23.3 | 440 | 320 | 120 | green | [88 empty] | https://doi.org/10.1049/iet-nbt.2017.0038
Jinhua bergamot | 1 | 0 | 0 | 0 | 0 | 0 | 5 | 200 | 0.5 | 10 | 0 |  | 10 | 50.78 | 440 | 330 | 110 | blue | 0.443 | 0.36 | 0.197 | 0 | 0 | 0 | 0 | 0 | 0 | 0 | 0 | 0 | 0 | 0 | 0 | 0 | 0 | 0 | 0 | 1 | 0 | 0 | 0 | 1 | 1 | 0 | 0 | 0 | 1 | 0 | 0 | 1 | 0 | 0 | 0 | 0 | 0 | 0 | 1 | 0 | 0 | 0 | 0 | 0 | 0 | 0 | 0 | 0 | 0 | 0 | 0 | 0 | 0 | 0 | 0 | 0 | 0 | 0 | 0 | 0 | 0 | 1 | 1 | 1 | 1 | 0 | 0 | 1 | 0 | 0 | 0 | 0 | 0 | 0 | 0 | 0 | 0 | 0 | 0 | 0 | 0 | 0 | 0 | 0 | 0 | 0 | 0 | 0 | https://doi.org/10.1016/j.snb.2015.03.006
Cow milk | 0 | 0 | 0 | 0 | 0 | 1 | 2 | 180 | 19 | 15 | 0 |  | 7 | 38 | 550 | 475 | 75 |  | 0.6736 | 0.2273 | 0.0991 | 0 | 0 | 0 | 0 | 0 | 0 | 0 | 0 | 0 | 0 | 0 | 0 | 0 | 0 | 0 | 0 | 1 | 0 | 1 | 0 | 0 | 1 | 0 | 1 | 0 | 1 | 0 | 0 | 1 | 0 | 0 | 0 | 0 | 0 | 0 | 1 | 0 | 0 | 1 | 0 | 0 | 0 | 0 | 0 | 0 | 0 | 0 | 0 | 0 | 0 | 0 | 0 | 0 | 0 | 0 | 0 | 0 | 0 | 1 | 0 | 1 | 1 | 0 | 0 | 1 | 0 | 0 | 0 | 0 | 0 | 0 | 0 | 0 | 1 | 0 | 0 | 0 | 0 | 0 | 0 | 0 | 0 | 0 | 0 | 0 | https://doi.org/10.1038/s41598-022-26906-4
Apple juice | 1 | 0 | 0 | 0 | 0 | 0 | 12 | 180 |  |  |  |  | 2.8 | 6.4 | 428 | 340 | 88 | blue | [19 empty] | 1 | 0 | 0 | 1 | 0 | 1 | 0 | 1 | 0 | 1 | 0 | 0 | 0 | 0 | 0 | 0 | 0 | 1 | 0 | 0 | 0 | 0 | 0 | 0 | 0 | 0 | 0 | 0 | 0 | 0 | 0 | 0 | 0 | 0 | 0 | 0 | 0 | 0 | 0 | 0 | 0 | 0 | 1 | 0 | 0 | 1 | 0 | 0 | 1 | 0 | 0 | 1 | 0 | 0 | 0 | 0 | 0 | 0 | 0 | 0 | 0 | 0 | 0 | 0 | 0 | 0 | 0 | 0 | 0 | https://doi.org/10.1016/S1872-2040(14)60765-9
Lemon Juice | 1 | 0 | 0 | 0 | 0 | 0 | 12 | 240 | 15 | 10 | 0 |  | 4.5 | 21 | 540 | 420 | 120 | green | [58 empty] | 0 | 0 | 0 | 0 | 1 | 0 | 1 | 0 | 0 | 1 | 0 | 0 | 0 | 0 | 0 | 0 | 0 | 1 | 0 | 0 | 0 | 0 | 0 | 0 | 0 | 0 | 0 | 0 | 0 | 0 | https://doi.org/10.1016/j.mseb.2019.114455
Lemon Juice | 1 | 0 | 0 | 0 | 0 | 0 | 3 | 200 | 7 | 10 | 1 |  | 3.5 | 7.7 | 490 | 340 | 150 | green | 0.5118 | 0.437 | 0.0511 | 0 | 0 | 0 | 0 | 0 | 0 | 0 | 0 | 0 | 0 | 0 | 0 | 0 | 0 | 0 | 0 | 0 | 0 | 1 | 0 | 1 | 1 | 0 | 1 | 0 | 1 | 0 | 0 | 1 | 0 | 0 | 0 | 0 | 0 | 0 | 0 | 0 | 0 | 1 | 0 | 0 | 0 | 0 | 0 | 0 | 0 | 0 | 0 | 0 | 0 | 0 | 0 | 0 | 0 | 0 | 1 | 0 | 1 | 1 | 1 | 1 | 1 | 0 | 0 | 1 | 0 | 0 | 1 | 0 | 0 | 0 | 0 | 0 | 0 | 0 | 0 | 0 | 0 | 0 | 0 | 0 | 0 | 0 | 0 | 0 | https://doi.org/10.1016/j.msec.2017.03.045
Milk | 0 | 0 | 0 | 0 | 0 | 1 | 12 | 170 | 400 | 100 | 0 |  | 2.3 | 5.7 | 455 | 370 | 85 | blue | [58 empty] | 0 | 0 | 1 | 1 | 1 | 1 | 1 | 0 | 0 | 0 | 0 | 1 | 0 | 0 | 0 | 0 | 0 | 1 | 0 | 0 | 0 | 0 | 0 | 0 | 0 | 0 | 0 | 0 | 0 | 0 | https://doi.org/10.1007/s10895-016-1939-4
Cabbage | 0 | 1 | 0 | 0 | 0 | 0 | 5 | 140 | 5 | 0 | 0 | 7.08 | 4 | 16.5 | 584 | 432 | 152 | blue | 0.665 | 0.2873 | 0.0461 | 0 | 0 | 0 | 0 | 0 | 0 | 0 | 0 | 0 | 0 | 0 | 0 | 0 | 0 | 0 | 0 | 1 | 0 | 1 | 1 | 1 | 1 | 0 | 1 | 0 | 1 | 0 | 0 | 1 | 0 | 0 | 0 | 0 | 1 | 0 | 0 | 0 | 0 | 0 | 0 | 1 | 0 | 0 | 0 | 0 | 0 | 0 | 0 | 0 | 0 | 0 | 0 | 0 | 0 | 0 | 0 | 0 | 0 | 0 | 1 | 0 | 1 | 0 | 0 | 1 | 0 | 0 | 1 | 0 | 1 | 0 | 0 | 1 | 0 | 0 | 0 | 0 | 0 | 0 | 0 | 0 | 0 | 0 | 0 | 0 | https://doi.org/10.1039/C5GC00686D
Biomass (hemicelluloses, lignin, chitosan, and cellulose) | 0 | 0 | 0 | 0 | 1 | 0 | 1 | 100 | 1.5 | 30 | 0 | 29.1 | 2.3 | 2.8 | 480 | 380 | 100 | blue | 0.429 | 0.529 | 0 | 0 | 0 | 0 | 0.042 | 0 | 0 | 0 | 0 | 0 | 0 | 0 | 0 | 0 | 0 | 0 | 0 | [39 empty] | 0 | 0 | 0 | 1 | 1 | 0 | 1 | 0 | 0 | 1 | 0 | 0 | 1 | 0 | 0 | 0 | 0 | 0 | 0 | 0 | 0 | 0 | 0 | 0 | 0 | 0 | 0 | 0 | 0 | 0 | https://doi.org/10.1007/s10570-019-02807-0
Biomass (hemicelluloses, lignin, chitosan, and cellulose) | 0 | 0 | 0 | 0 | 1 | 0 | 1 | 120 | 1.5 | 30 | 0 | 26.2 | 1.3 | 5.7 | 490 | 390 | 100 | blue | 0.408 | 0.548 | 0 | 0 | 0 | 0 | 0.044 | 0 | 0 | 0 | 0 | 0 | 0 | 0 | 0 | 0 | 0 | 0 | 0 | [39 empty] | 0 | 0 | 0 | 1 | 1 | 0 | 1 | 0 | 0 | 1 | 0 | 0 | 1 | 0 | 0 | 0 | 0 | 0 | 0 | 0 | 0 | 0 | 0 | 0 | 0 | 0 | 0 | 0 | 0 | 0 | https://doi.org/10.1007/s10570-019-02807-0
Biomass (hemicelluloses, lignin, chitosan, and cellulose) | 0 | 0 | 0 | 0 | 1 | 0 | 1 | 140 | 1.5 | 30 | 0 | 23.8 | 1.9 | 9.5 | 460 | 370 | 90 | blue | 0.395 | 0.551 | 0 | 0 | 0 | 0 | 0.044 | 0 | 0 | 0 | 0 | 0 | 0 | 0 | 0 | 0 | 0 | 0 | 0 | [39 empty] | 0 | 0 | 0 | 1 | 1 | 0 | 1 | 0 | 0 | 1 | 0 | 0 | 1 | 0 | 0 | 0 | 0 | 0 | 0 | 0 | 0 | 0 | 0 | 0 | 0 | 0 | 0 | 0 | 0 | 0 | https://doi.org/10.1007/s10570-019-02807-0
Biomass (hemicelluloses, lignin, chitosan, and cellulose) | 0 | 0 | 0 | 0 | 1 | 0 | 1 | 160 | 1.5 | 30 | 0 | 22.7 | 2.9 | 16.6 | 460 | 360 | 100 | blue | 0.374 | 0.586 | 0 | 0 | 0 | 0 | 0.04 | 0 | 0 | 0 | 0 | 0 | 0 | 0 | 0 | 0 | 0 | 0 | 0 | 0 | 0 | 1 | 1 | 0 | 1 | 0 | 0 | 0 | 0 | 0 | 0 | 0 | 0 | 0 | 0 | 0 | 0 | 0 | 0 | 0 | 0 | 0 | 0 | 0 | 0 | 0 | 0 | 0 | 0 | 0 | 0 | 0 | 0 | 0 | 0 | 0 | 0 | 0 | 0 | 0 | 0 | 1 | 1 | 0 | 1 | 0 | 0 | 1 | 0 | 0 | 1 | 0 | 0 | 0 | 0 | 0 | 0 | 0 | 0 | 0 | 0 | 0 | 0 | 0 | 0 | 0 | 0 | 0 | https://doi.org/10.1007/s10570-019-02807-0
Biomass (hemicelluloses, lignin, chitosan, and cellulose) | 0 | 0 | 0 | 0 | 1 | 0 | 1 | 180 | 1.5 | 30 | 0 | 19.6 | 2.4 | 16.6 | 460 | 360 | 100 | blue | 0.35 | 0.612 | 0 | 0 | 0 | 0 | 0.038 | 0 | 0 | 0 | 0 | 0 | 0 | 0 | 0 | 0 | 0 | 0 | 0 | [39 empty] | 0 | 0 | 0 | 1 | 1 | 0 | 1 | 0 | 0 | 1 | 0 | 0 | 1 | 0 | 0 | 0 | 0 | 0 | 0 | 0 | 0 | 0 | 0 | 0 | 0 | 0 | 0 | 0 | 0 | 0 | https://doi.org/10.1007/s10570-019-02807-0
Grass | 0 | 0 | 1 | 0 | 0 | 0 | 2 | 180 |  | 100 | 0 |  | 4 |  | 640 | 490 | 150 |  | 0.4362 | 0.4343 | 0.1295 | 0 | 0 | 0 | 0 | 0 | 0 | 0 | 0 | 0 | 0 | 0 | 0 | 0 | 0 | 0 | 0 | [39 empty] | 0 | 0 | 0 | 1 | 1 | 1 | 1 | 0 | 0 | 1 | 0 | 0 | 0 | 0 | 0 | 0 | 0 | 0 | 0 | 0 | 0 | 0 | 0 | 0 | 0 | 0 | 0 | 0 | 0 | 0 | https://doi.org/10.1016/j.apsusc.2018.08.223
cassava pulp | 0 | 1 | 0 | 0 | 0 | 0 | 6 | 200 | 4 | 200 | 0 | 31,9 |  | 6.6 | 440 | 360 | 80 | blue | 0.46 | 0.302 | 0 | 0 | 0 | 0 | 0 | 0 | 0 | 0 | 0 | 0 | 0 | 0 | 0 | 0 | 0 | 0 | 0 | [39 empty] | 0 | 0 | 0 | 1 | 1 | 0 | 1 | 0 | 0 | 1 | 0 | 0 | 1 | 0 | 0 | 0 | 0 | 0 | 0 | 0 | 0 | 0 | 0 | 0 | 0 | 0 | 0 | 0 | 0 | 0 | https://doi.org/10.1016/j.crcon.2023.100206
cassava pulp | 0 | 1 | 0 | 0 | 0 | 0 | 12 | 200 | 4 | 200 | 0 | 29.7 | 2 | 8.5 | 440 | 360 | 80 | blue | 0.605 | 0.325 | 0.0128 | 0 | 0 | 0 | 0 | 0 | 0 | 0 | 0 | 0 | 0 | 0 | 0 | 0 | 0 | 0 | 0 | [39 empty] | 0 | 0 | 0 | 1 | 1 | 0 | 1 | 0 | 0 | 1 | 0 | 0 | 1 | 0 | 0 | 0 | 0 | 0 | 0 | 0 | 0 | 0 | 0 | 0 | 0 | 0 | 0 | 0 | 0 | 0 | https://doi.org/10.1016/j.crcon.2023.100206
cassava pulp | 0 | 1 | 0 | 0 | 0 | 0 | 24 | 200 | 4 | 200 | 0 | 16.7 |  | 82.7 | 440 | 360 | 80 | blue | 0.669 | 0.267 | 0.0103 | 0 | 0 | 0 | 0 | 0 | 0 | 0 | 0 | 0 | 0 | 0 | 0 | 0 | 0 | 0 | 0 | [39 empty] | 0 | 0 | 0 | 1 | 1 | 0 | 1 | 0 | 0 | 1 | 0 | 0 | 1 | 0 | 0 | 0 | 0 | 0 | 0 | 0 | 0 | 0 | 0 | 0 | 0 | 0 | 0 | 0 | 0 | 0 | https://doi.org/10.1016/j.crcon.2023.100206
turmeric leaves | 0 | 0 | 1 | 0 | 0 | 0 | 10 | 180 | 5 | 60 | 0 |  | 2.6 |  | 429 | 362 | 67 | blue | 0.582 | 0.272 | 0.0579 | 0 | 0 | 0 | 0 | 0 | 0 | 0 | 0 | 0 | 0 | 0 | 0 | 0 | 0 | 0 | 0 | 0 | 0 | 1 | 1 | 1 | 1 | 0 | 0 | 0 | 0 | 0 | 0 | 1 | 0 | 0 | 0 | 0 | 0 | 0 | 0 | 0 | 0 | 0 | 0 | 0 | 0 | 0 | 0 | 0 | 0 | 0 | 0 | 0 | 0 | 0 | 0 | 0 | 0 | 0 | 0 | 0 | 1 | 1 | 1 | 0 | 1 | 0 | 0 | 0 | 0 | 0 | 1 | 0 | 0 | 0 | 0 | 0 | 0 | 0 | 0 | 0 | 0 | 0 | 0 | 0 | 0 | 0 | 0 | 0 | https://doi.org/10.3390/nano11020369
Acerola Fruit | 1 | 0 | 0 | 0 | 0 | 0 | 18 | 160 | 50 | 50 | 0 |  |  |  | 459 | 370 | 89 | green | [58 empty] | 0 | 0 | 1 | 1 | 1 | 1 | 1 | 0 | 0 | 0 | 0 | 0 | 0 | 0 | 0 | 0 | 0 | 0 | 0 | 0 | 0 | 0 | 0 | 0 | 0 | 0 | 0 | 0 | 0 | 0 | https://doi.org/10.1590/1980-5373-MR-2018-0920
Bagass of sugarcane | 0 | 0 | 0 | 0 | 1 | 0 | 3 | 180 | 1 | 20 | 0 | 9.3 | 1.8 | 12.3 | 475 | 370 | 105 | blue | [19 empty] | 0 | 0 | 1 | 1 | 0 | 1 | 0 | 0 | 0 | 0 | 0 | 0 | 0 | 0 | 0 | 0 | 0 | 0 | 0 | 0 | 0 | 0 | 0 | 0 | 0 | 0 | 0 | 0 | 0 | 0 | 0 | 0 | 0 | 0 | 0 | 0 | 0 | 0 | 0 | 0 | 0 | 1 | 1 | 1 | 1 | 1 | 0 | 0 | 1 | 0 | 0 | 1 | 0 | 0 | 0 | 0 | 0 | 0 | 0 | 0 | 0 | 0 | 0 | 0 | 0 | 0 | 0 | 0 | 0 | https://doi.org/10.1088/0957-4484/25/31/315702
Phyllanthus emblica fruit | 1 | 0 | 0 | 0 | 0 | 0 | 12 | 180 | 29 | 0 | 1 |  | 4.08 | 0.41 | 400 | 317 | 83 | blue | 0.738 | 0.175 | 0.087 | 0 | 0 | 0 | 0 | 0 | 0 | 0 | 0 | 0 | 0 | 0 | 0 | 0 | 0 | 0 | 0 | 1 | 0 | 0 | 1 | 0 | 0 | 1 | 1 | 0 | 0 | 0 | 0 | 0 | 0 | 0 | 0 | 0 | 0 | 0 | 0 | 1 | 0 | 0 | 0 | 0 | 1 | 1 | 0 | 0 | 0 | 0 | 0 | 0 | 0 | 0 | 0 | 0 | 0 | 0 | 0 | 0 | 1 | 0 | 1 | 1 | 1 | 0 | 0 | 0 | 0 | 0 | 1 | 0 | 0 | 0 | 0 | 1 | 0 | 0 | 0 | 0 | 0 | 0 | 0 | 0 | 0 | 0 | 0 | 0 | https://doi.org/10.1021/acsomega.8b03674
elm seeds | 0 | 1 | 0 | 0 | 0 | 0 | 20 | 200 | 50 | 200 | 0 |  | 3.83 | 6.15 | 392 | 324 | 68 | blue | 0.6835 | 0.2193 | 0.0972 | 0 | 0 | 0 | 0 | 0 | 0 | 0 | 0 | 0 | 0 | 0 | 0 | 0 | 0 | 0 | 0 | 1 | 0 | 1 | 1 | 0 | 1 | 0 | 0 | 0 | 0 | 0 | 0 | 0 | 0 | 0 | 0 | 0 | 1 | 0 | 0 | 0 | 0 | 0 | 0 | 0 | 0 | 0 | 1 | 0 | 0 | 0 | 0 | 0 | 0 | 0 | 0 | 0 | 0 | 0 | 0 | 1 | 1 | 0 | 1 | 1 | 1 | 0 | 0 | 0 | 0 | 0 | 1 | 1 | 1 | 0 | 0 | 1 | 0 | 0 | 0 | 0 | 0 | 0 | 0 | 0 | 0 | 0 | 0 | 0 | https://doi.org/10.1016/j.inoche.2022.109837
saffron | 0 | 0 | 1 | 0 | 0 | 0 | 14 | 200 | 0.5 | 200 | 0 | 50 | 6 | 23.6 | 485 | 400 | 85 | blue | 0.685 | 0.245 | 0 | 0 | 0 | 0 | 0 | 0.07 | 0 | 0 | 0 | 0 | 0 | 0 | 0 | 0 | 0 | 0 | 0 | [39 empty] | 1 | 0 | 1 | 1 | 1 | 1 | 1 | 0 | 0 | 1 | 0 | 0 | 0 | 0 | 0 | 0 | 0 | 0 | 0 | 0 | 0 | 0 | 0 | 0 | 0 | 0 | 0 | 0 | 0 | 0 | https://doi.org/10.1016/j.snb.2017.06.163
banana peel | 0 | 0 | 0 | 0 | 1 | 0 | 24 | 200 |  |  |  |  | 5 | 20 | 429 | 355 | 74 | blue | 0.83 | 0.14 | 0.03 | 0 | 0 | 0 | 0 | 0 | 0 | 0 | 0 | 0 | 0 | 0 | 0 | 0 | 0 | 0 | 0 | 1 | 0 | 1 | 1 | 1 | 1 | 0 | 1 | 0 | 1 | 0 | 0 | 0 | 0 | 0 | 0 | 0 | 0 | 0 | 1 | 0 | 0 | 1 | 0 | 1 | 0 | 0 | 0 | 1 | 0 | 0 | 0 | 0 | 0 | 0 | 0 | 0 | 0 | 0 | 0 | 0 | 0 | 0 | 1 | 1 | 1 | 0 | 0 | 1 | 0 | 0 | 1 | 1 | 0 | 0 | 0 | 1 | 0 | 1 | 0 | 0 | 0 | 0 | 0 | 0 | 0 | 0 | 0 | 0 | https://doi.org/10.1016/j.physe.2020.114417
Orange peel | 0 | 0 | 0 | 0 | 0 | 0 | 8 | 200 | 0.5 | 50 | 0 |  |  | 4.29 | 450 | 360 | 90 | blue | [88 empty] | https://doi.org/10.1016/j.materresbull.2019.110730
Ginkgo leaf | 0 | 0 | 1 | 0 | 0 | 0 | 8 | 200 | 0.5 | 50 | 0 |  |  | 7.72 | 435 | 350 | 85 | blue | [88 empty] | https://doi.org/10.1016/j.materresbull.2019.110730
Paulownia leaves | 0 | 0 | 1 | 0 | 0 | 0 | 8 | 200 | 0.5 | 50 | 0 |  |  | 4.74 | 430 | 340 | 90 | blue | [88 empty] | https://doi.org/10.1016/j.materresbull.2019.110730
Magnolia flower | 0 | 0 | 1 | 0 | 0 | 0 | 8 | 200 | 0.5 | 50 | 0 |  | 2.6 | 8.13 | 435 | 350 | 85 | blue | [19 empty] | 1 | 0 | 1 | 1 | 1 | 1 | 0 | 0 | 0 | 0 | 0 | 0 | 1 | 0 | 1 | 0 | 0 | 0 | 0 | 1 | 0 | 0 | 0 | 0 | 0 | 0 | 0 | 0 | 0 | 0 | 0 | 0 | 0 | 0 | 0 | 0 | 0 | 0 | 0 | 0 | 0 | 1 | 0 | 1 | 1 | 1 | 0 | 0 | 1 | 1 | 0 | 0 | 0 | 0 | 0 | 0 | 1 | 0 | 0 | 0 | 0 | 0 | 0 | 0 | 0 | 0 | 0 | 0 | 0 | https://doi.org/10.1016/j.materresbull.2019.110730
Syringa Obtata Lindl | 0 | 0 | 1 | 0 | 0 | 0 | 4 | 200 | 1 | 20 | 1 |  | 4.46 | 6.5 | 520 | 450 | 70 | green | [19 empty] | 1 | 0 | 0 | 0 | 0 | 1 | 0 | 1 | 0 | 1 | 0 | 0 | 0 | 0 | 0 | 0 | 0 | 1 | 0 | 0 | 0 | 0 | 0 | 0 | 0 | 0 | 0 | 0 | 0 | 0 | 0 | 0 | 0 | 0 | 0 | 0 | 0 | 0 | 0 | 0 | 0 | 0 | 1 | 1 | 0 | 1 | 0 | 0 | 1 | 0 | 0 | 1 | 0 | 0 | 0 | 0 | 0 | 0 | 0 | 0 | 0 | 0 | 0 | 0 | 0 | 0 | 0 | 0 | 0 | https://doi.org/10.1016/j.saa.2018.04.029
Syringa Obtata Lindl | 0 | 0 | 1 | 0 | 0 | 0 | 4 | 200 | 1 | 20 | 0 |  | 2.76 | 12.4 | 425 | 340 | 85 | blue | [19 empty] | 1 | 0 | 0 | 0 | 1 | 1 | 0 | 1 | 0 | 1 | 0 | 0 | 1 | 0 | 0 | 0 | 0 | 0 | 0 | 1 | 0 | 0 | 0 | 0 | 0 | 0 | 0 | 0 | 0 | 0 | 0 | 0 | 0 | 0 | 0 | 0 | 0 | 0 | 0 | 0 | 0 | 0 | 1 | 1 | 1 | 1 | 0 | 0 | 1 | 0 | 0 | 1 | 0 | 0 | 0 | 0 | 0 | 0 | 0 | 0 | 0 | 0 | 0 | 0 | 0 | 0 | 0 | 0 | 0 | https://doi.org/10.1016/j.saa.2018.04.029
Rice residue | 0 | 0 | 0 | 0 | 1 | 0 | 12 | 200 | 4 | 1 | 0 |  | 2.7 | 23.48 | 500 | 440 | 60 | blue | [19 empty] | 1 | 0 | 1 | 1 | 1 | 1 | 1 | 1 | 0 | 1 | 0 | 0 | 1 | 0 | 0 | 0 | 0 | 0 | 0 | 0 | 0 | 0 | 0 | 0 | 1 | 0 | 0 | 0 | 1 | 0 | 0 | 0 | 0 | 0 | 0 | 0 | 0 | 0 | 0 | 0 | 0 | 1 | 1 | 1 | 1 | 1 | 0 | 0 | 1 | 0 | 0 | 0 | 0 | 1 | 0 | 0 | 1 | 0 | 0 | 0 | 0 | 0 | 0 | 0 | 0 | 0 | 0 | 0 | 0 | https://doi.org/10.1016/j.jcis.2018.12.047
Unripe peach | 1 | 0 | 0 | 0 | 0 | 0 | 5 | 180 | 25 | 0 | 0 |  | 8 | 35 | 400 | 310 | 90 | blue | 0.7659 | 0.1464 | 0.0877 | 0 | 0 | 0 | 0 | 0 | 0 | 0 | 0 | 0 | 0 | 0 | 0 | 0 | 0 | 0 | 0 | 0 | 0 | 1 | 1 | 1 | 1 | 0 | 1 | 0 | 1 | 0 | 0 | 0 | 0 | 0 | 0 | 0 | 0 | 0 | 1 | 0 | 0 | 0 | 0 | 0 | 0 | 0 | 0 | 0 | 0 | 0 | 0 | 0 | 0 | 0 | 0 | 0 | 0 | 0 | 0 | 0 | 1 | 1 | 1 | 1 | 1 | 0 | 0 | 1 | 0 | 0 | 1 | 0 | 0 | 0 | 0 | 1 | 0 | 0 | 0 | 0 | 0 | 0 | 0 | 0 | 0 | 0 | 0 | 0 | http://dx.doi.org/10.1016/j.jcis.2016.07.058
Malus floribunda | 0 | 0 | 1 | 0 | 0 | 0 | 12 | 200 | 70 | 0 | 0 |  | 4 | 19 | 406 | 335 | 71 | blue | 0.7 | 0.21 | 0.09 | 0 | 0 | 0 | 0 | 0 | 0 | 0 | 0 | 0 | 0 | 0 | 0 | 0 | 0 | 0 | 0 | 1 | 0 | 1 | 0 | 0 | 1 | 0 | 1 | 0 | 1 | 0 | 0 | 1 | 0 | 0 | 0 | 0 | 0 | 0 | 1 | 0 | 0 | 1 | 0 | 0 | 0 | 0 | 0 | 1 | 1 | 0 | 0 | 0 | 0 | 0 | 0 | 0 | 0 | 0 | 0 | 0 | 1 | 0 | 1 | 1 | 1 | 0 | 0 | 1 | 0 | 0 | 1 | 1 | 0 | 1 | 0 | 1 | 0 | 0 | 0 | 0 | 0 | 0 | 0 | 0 | 0 | 0 | 0 | 0 | https://doi.org/10.1016/j.matlet.2019.127153
green alga | 0 | 0 | 1 | 0 | 0 | 0 | 5 | 200 | 0.2 | 50 | 0 |  | 3.2 | 5.93 | 412 | 322 | 90 | blue | 0.664 | 0.265 | 0.05 | 0 | 0 | 0.012 | 0 | 0 | 0 | 0 | 0 | 0 | 0 | 0 | 0 | 0 | 0 | 0 | 0 | 1 | 0 | 1 | 1 | 0 | 1 | 0 | 0 | 0 | 1 | 0 | 0 | 1 | 1 | 0 | 0 | 0 | 0 | 0 | 1 | 0 | 0 | 0 | 0 | 0 | 0 | 0 | 0 | 0 | 0 | 1 | 0 | 0 | 0 | 0 | 0 | 0 | 0 | 0 | 0 | 0 | 1 | 0 | 0 | 0 | 1 | 0 | 0 | 1 | 1 | 0 | 0 | 0 | 0 | 0 | 0 | 0 | 0 | 0 | 0 | 0 | 0 | 0 | 0 | 0 | 0 | 0 | 0 | 0 | https://doi.org/10.1016/j.microc.2019.04.015
coriander leaves | 0 | 0 | 1 | 0 | 0 | 0 | 4 | 240 | 5 | 40 | 0 |  | 2.39 | 6.48 | 400 | 320 | 80 | blue | 0.508 | 0.3983 | 0.0407 | 0 | 0 | 0 | 0.053 | 0 | 0 | 0 | 0 | 0 | 0 | 0 | 0 | 0 | 0 | 0 | 0 | [39 empty] | 0 | 0 | 1 | 1 | 1 | 1 | 1 | 0 | 0 | 1 | 0 | 0 | 1 | 0 | 0 | 0 | 0 | 1 | 0 | 0 | 0 | 0 | 0 | 0 | 0 | 0 | 0 | 0 | 0 | 0 | https://doi.org/10.1039/C5AN00454C
Stevia rebaudiana Bertoni | 0 | 0 | 1 | 0 | 0 | 0 | 1 | 180 | 0.5 | 10 | 0 |  | 35 | 17.5 | 431 | 320 | 111 |  | 0.6297 | 0.3116 | 0 | 0 | 0 | 0 | 0 | 0.0191 | 0 | 0.0044 | 0.0114 | 0.0116 | 0.0071 | 0.0052 | 0 | 0 | 0 | 0 | 0 | [39 empty] | 0 | 0 | 0 | 1 | 1 | 0 | 1 | 0 | 0 | 1 | 0 | 0 | 0 | 0 | 0 | 0 | 0 | 1 | 0 | 0 | 0 | 0 | 0 | 0 | 0 | 0 | 0 | 0 | 0 | 0 | https://doi.org/10.14715/cmb/2018.64.12.7
Orange Juice | 1 | 0 | 0 | 0 | 0 | 0 | 1 | 150 | 5 | 0 | 0 |  | 5 | 3.6 |  |  |  | blue | [88 empty] | https://doi.org/10.1007/s10895-023-03483-x
Orange Juice | 1 | 0 | 0 | 0 | 0 | 0 | 1.5 | 180 | 10 | 0 | 0 |  | 5 | 15.6 | 435 | 360 | 75 | blue | 0.5031 | 0.2133 | 0.2836 | 0 | 0 | 0 | 0 | 0 | 0 | 0 | 0 | 0 | 0 | 0 | 0 | 0 | 0 | 0 | 0 | [39 empty] | 0 | 0 | 1 | 1 | 1 | 1 | 1 | 0 | 0 | 1 | 0 | 0 | 0 | 0 | 0 | 0 | 0 | 0 | 0 | 0 | 0 | 0 | 0 | 0 | 0 | 0 | 0 | 0 | 0 | 0 | https://doi.org/10.1007/s10895-023-03483-x
Orange Juice | 1 | 0 | 0 | 0 | 0 | 0 | 2 | 210 | 15 | 0 | 0 |  | 5 | 6 |  |  |  | blue | [88 empty] | https://doi.org/10.1007/s10895-023-03483-x
Orange Juice | 1 | 0 | 0 | 0 | 0 | 0 | 2.5 | 240 | 20 | 0 | 0 |  | 5 | 9 |  |  |  | blue | [88 empty] | https://doi.org/10.1007/s10895-023-03483-x
Orange Juice | 1 | 0 | 0 | 0 | 0 | 0 | 3 | 270 | 25 | 0 | 0 |  | 5 | 4.5 |  |  |  | blue | [88 empty] | https://doi.org/10.1007/s10895-023-03483-x
rose-heart radish | 0 | 1 | 0 | 0 | 0 | 0 | 3 | 180 | 2 | 10 | 0 |  | 3.6 | 13.6 | 420 | 330 | 90 | blue | 0.6414 | 0.2753 | 0.0833 | 0 | 0 | 0 | 0 | 0 | 0 | 0 | 0 | 0 | 0 | 0 | 0 | 0 | 0 | 0 | 0 | 1 | 0 | 0 | 0 | 1 | 1 | 0 | 1 | 0 | 1 | 0 | 0 | 1 | 0 | 0 | 0 | 0 | 0 | 0 | 1 | 0 | 0 | 0 | 0 | 0 | 0 | 0 | 0 | 0 | 0 | 0 | 0 | 0 | 0 | 0 | 0 | 0 | 0 | 0 | 0 | 0 | 0 | 0 | 1 | 1 | 1 | 0 | 0 | 0 | 0 | 0 | 0 | 0 | 0 | 0 | 0 | 0 | 0 | 0 | 1 | 0 | 0 | 0 | 0 | 0 | 0 | 0 | 0 | 0 | https://doi.org/10.1016/j.snb.2016.10.068
corn stalk shell | 0 | 0 | 0 | 0 | 1 | 0 | 0.17 | 270 | 20 | 500 | 0 |  | 2.1 | 16 | 460 | 365 | 95 | blue | [19 empty] | 1 | 0 | 1 | 1 | 0 | 1 | 0 | 0 | 0 | 0 | 0 | 0 | 1 | 0 | 0 | 0 | 0 | 0 | 0 | 1 | 0 | 0 | 0 | 0 | 0 | 0 | 0 | 0 | 0 | 0 | 0 | 0 | 0 | 0 | 0 | 0 | 0 | 0 | 0 | 1 | 0 | 1 | 1 | 1 | 0 | 1 | 0 | 0 | 1 | 0 | 0 | 1 | 0 | 0 | 0 | 0 | 0 | 0 | 0 | 0 | 0 | 0 | 0 | 0 | 0 | 0 | 0 | 0 | 0 | https://doi.org/10.1016/j.microc.2021.106250
sweet pepper | 0 | 1 | 0 | 0 | 0 | 0 | 5 | 180 | 4 | 1 | 0 |  | 4.6 | 19.3 | 450 | 360 | 90 | blue | [88 empty] | https://doi.org/10.1039/C3AN01003A
wheat straw | 0 | 1 | 0 | 0 | 0 | 0 | 10 | 250 | 0.2 | 10 | 0 | 20 | 1.7 | 9.3 | 418 | 304 | 114 | blue | 0.8136 | 0.1574 | 0.0185 | 0 | 0 | 0 | 0 | 0 | 0.0105 | 0 | 0 | 0 | 0 | 0 | 0 | 0 | 0 | 0 | 0 | 0 | 0 | 1 | 1 | 1 | 0 | 0 | 1 | 0 | 1 | 0 | 0 | 0 | 0 | 0 | 0 | 0 | 0 | 0 | 1 | 0 | 0 | 0 | 0 | 0 | 0 | 0 | 0 | 0 | 0 | 0 | 0 | 0 | 0 | 0 | 0 | 0 | 0 | 0 | [30 empty] | https://doi.org/10.1016/j.apsusc.2015.07.095
aloe | 0 | 1 | 0 | 0 | 0 | 0 | 11 | 180 | 5 | 25 | 0 |  | 5 | 10.37 | 503 | 441 | 62 | blue | [88 empty] | https://doi.org/10.1021/acs.jafc.5b02319
Cinnamon | 0 | 1 | 0 | 0 | 0 | 0 | 12 | 200 | 2 | 10 | 0 |  | 3.4 | 35.7 | 465 | 370 | 95 | blue | [58 empty] | 0 | 0 | 1 | 1 | 1 | 0 | 1 | 0 | 0 | 1 | 0 | 0 | 0 | 0 | 0 | 0 | 0 | 0 | 0 | 0 | 0 | 0 | 0 | 0 | 0 | 0 | 0 | 0 | 0 | 0 | https://doi:10.3762/bjnano.9.51
Red chilli | 0 | 1 | 0 | 0 | 0 | 0 | 12 | 200 | 2 | 10 | 0 |  | 3.1 | 26.8 | 477 | 380 | 97 | blue | [58 empty] | 0 | 0 | 1 | 0 | 1 | 0 | 1 | 0 | 0 | 1 | 0 | 0 | 0 | 0 | 0 | 0 | 0 | 0 | 0 | 0 | 0 | 1 | 0 | 0 | 0 | 0 | 0 | 0 | 0 | 0 | https://doi:10.3762/bjnano.9.51
turmeric | 0 | 1 | 0 | 0 | 0 | 0 | 12 | 200 | 2 | 10 | 0 |  | 4.3 | 38.3 | 460 | 370 | 90 | blue | [58 empty] | 0 | 0 | 0 | 1 | 1 | 0 | 1 | 0 | 0 | 1 | 0 | 0 | 0 | 0 | 0 | 0 | 0 | 0 | 0 | 0 | 0 | 0 | 0 | 0 | 0 | 0 | 0 | 0 | 0 | 0 | https://doi:10.3762/bjnano.9.51
black pepper | 0 | 1 | 0 | 0 | 0 | 0 | 12 | 200 | 2 | 10 | 0 |  | 3.5 | 43.6 | 489 | 390 | 99 | blue | [58 empty] | 0 | 0 | 1 | 1 | 1 | 0 | 1 | 0 | 0 | 1 | 0 | 0 | 0 | 0 | 0 | 0 | 0 | 0 | 0 | 0 | 0 | 1 | 0 | 0 | 0 | 0 | 0 | 0 | 0 | 0 | https://doi:10.3762/bjnano.9.51
Garlic | 0 | 1 | 0 | 0 | 0 | 0 | 3 | 200 | 0.5 | 15 | 0 |  | 11 | 17.5 | 442 | 360 | 82 | blue | 0.722 | 0.199 | 0.069 | 0 | 0 | 0.01 | 0 | 0 | 0 | 0 | 0 | 0 | 0 | 0 | 0 | 0 | 0 | 0 | 0 | 0 | 0 | 1 | 1 | 1 | 1 | 0 | 0 | 0 | 0 | 0 | 0 | 1 | 1 | 0 | 0 | 0 | 0 | 0 | 1 | 0 | 0 | 1 | 0 | 0 | 0 | 0 | 0 | 0 | 0 | 1 | 0 | 0 | 0 | 0 | 0 | 0 | 0 | 0 | 0 | 0 | 1 | 1 | 1 | 0 | 1 | 0 | 0 | 1 | 1 | 0 | 1 | 0 | 0 | 0 | 0 | 0 | 0 | 0 | 0 | 0 | 0 | 0 | 0 | 0 | 0 | 0 | 0 | 0 | https://doi.org/10.1021/acsami.5b03228
gardenia fruit | 1 | 0 | 0 | 0 | 0 | 0 | 5 | 180 | 0.3 | 50 | 0 |  | 2.08 | 10.7 | 450 | 360 | 90 | blue | 0.657 | 0.2665 | 0.0713 | 0 | 0 | 0.0052 | 0 | 0 | 0 | 0 | 0 | 0 | 0 | 0 | 0 | 0 | 0 | 0 | 0 | 1 | 0 | 1 | 1 | 1 | 1 | 0 | 0 | 0 | 0 | 0 | 0 | 0 | 1 | 0 | 0 | 0 | 0 | 0 | 1 | 0 | 0 | 0 | 0 | 0 | 0 | 0 | 0 | 0 | 0 | 0 | 0 | 0 | 0 | 0 | 0 | 0 | 0 | 0 | 1 | 0 | 1 | 1 | 1 | 1 | 1 | 0 | 0 | 1 | 1 | 0 | 0 | 0 | 0 | 0 | 0 | 1 | 0 | 0 | 0 | 0 | 1 | 0 | 0 | 0 | 0 | 0 | 0 | 0 | https://doi.org/10.1016/j.saa.2020.118598
Hongcaitai | 0 | 1 | 0 | 0 | 0 | 0 | 20 | 240 | 0.5 | 10 | 0 |  | 2.6 | 21 | 410 | 330 | 80 | blue | 0.6309 | 0.3242 | 0.0334 | 0 | 0 | 0.0115 | 0 | 0 | 0 | 0 | 0 | 0 | 0 | 0 | 0 | 0 | 0 | 0 | 0 | 1 | 0 | 1 | 1 | 1 | 1 | 0 | 1 | 0 | 1 | 0 | 0 | 1 | 1 | 0 | 0 | 0 | 0 | 0 | 0 | 0 | 0 | 0 | 0 | 0 | 0 | 0 | 0 | 0 | 0 | 1 | 0 | 0 | 0 | 0 | 0 | 0 | 0 | 0 | 0 | 0 | 1 | 1 | 1 | 1 | 1 | 0 | 0 | 1 | 1 | 0 | 1 | 0 | 0 | 0 | 0 | 0 | 0 | 0 | 0 | 0 | 0 | 0 | 0 | 0 | 0 | 0 | 0 | 0 | https://doi.org/10.1016/j.snb.2018.02.141
coconut petiole | 0 | 0 | 0 | 0 | 1 | 0 | 10 | 180 | 1 | 60 | 0 |  | 1.39 | 1.39 | 437 | 360 | 77 | blue | 0.668 | 0.309 | 0.023 | 0 | 0 | 0 | 0 | 0 | 0 | 0 | 0 | 0 | 0 | 0 | 0 | 0 | 0 | 0 | 0 | 1 | 0 | 1 | 1 | 1 | 1 | 0 | 0 | 0 | 1 | 0 | 0 | 1 | 0 | 0 | 0 | 0 | 0 | 0 | 1 | 0 | 0 | 0 | 0 | 0 | 0 | 0 | 0 | 0 | 0 | 0 | 1 | 0 | 0 | 0 | 0 | 0 | 0 | 0 | 0 | 0 | 1 | 1 | 1 | 1 | 1 | 0 | 0 | 1 | 0 | 0 | 1 | 0 | 0 | 0 | 0 | 1 | 0 | 0 | 0 | 0 | 0 | 0 | 0 | 0 | 0 | 0 | 0 | 0 | https://doi.org/10.1007/s10570-020-03637-1
carrot juice | 0 | 1 | 0 | 0 | 0 | 0 | 6 | 160 | 30 | 0 | 0 |  | 5.5 | 5.16 | 442 | 360 | 82 | blue | 0.6598 | 0.3195 | 0.0208 | 0 | 0 | 0 | 0 | 0 | 0 | 0 | 0 | 0 | 0 | 0 | 0 | 0 | 0 | 0 | 0 | 1 | 0 | 1 | 0 | 1 | 1 | 0 | 1 | 0 | 1 | 0 | 0 | 1 | 0 | 0 | 0 | 0 | 0 | 1 | 0 | 0 | 0 | 1 | 0 | 0 | 0 | 0 | 0 | 0 | 0 | 0 | 0 | 0 | 0 | 0 | 0 | 0 | 0 | 0 | 0 | 1 | 0 | 0 | 0 | 1 | 1 | 0 | 0 | 1 | 0 | 0 | 1 | 0 | 0 | 0 | 0 | 0 | 0 | 0 | 0 | 0 | 0 | 0 | 0 | 0 | 0 | 0 | 0 | 0 | http://dx.doi.org/10.5714/CL.2017.21.061
Peach fruit | 1 | 0 | 0 | 0 | 0 | 0 | 12 | 180 | 30 | 0 | 1 |  | 5.2 |  |  |  |  | blue | [19 empty] | 1 | 0 | 1 | 0 | 1 | 0 | 0 | 1 | 0 | 1 | 0 | 0 | 1 | 0 | 0 | 0 | 0 | 1 | 0 | 1 | 0 | 0 | 1 | 0 | 0 | 0 | 0 | 0 | 0 | 1 | 0 | 0 | 1 | 1 | 0 | 0 | 0 | 0 | 0 | 0 | 0 | 1 | 0 | 0 | 0 | 1 | 0 | 0 | 1 | 0 | 0 | 1 | 1 | 0 | 0 | 0 | 1 | 0 | 0 | 0 | 0 | 0 | 1 | 0 | 0 | 0 | 0 | 0 | 0 | https://doi.org/10.1016/j.jallcom.2018.06.272
Peach fruit | 1 | 0 | 0 | 0 | 0 | 0 | 12 | 180 | 30 | 0 | 0 |  | 4 |  | 420 | 341 | 79 | blue | [58 empty] | 0 | 1 | 1 | 0 | 0 | 0 | 1 | 0 | 0 | 1 | 0 | 0 | 1 | 0 | 0 | 0 | 0 | 1 | 0 | 0 | 0 | 0 | 0 | 0 | 0 | 0 | 0 | 0 | 0 | 0 | https://doi.org/10.1016/j.jallcom.2018.06.272
Ziziphus mauritiana fruit | 1 | 0 | 0 | 0 | 0 | 0 | 5 | 190 | 0.8 | 1 | 0 | 11.7 | 2.54 | 30 | 450 | 340 | 110 | blue | 0.407 | 0.418 | 0.012 | 0 | 0 | 0 | 0 | 0 | 0 | 0 | 0 | 0 | 0 | 0 | 0 | 0 | 0 | 0 | 0 | [39 empty] | 0 | 0 | 1 | 1 | 1 | 1 | 1 | 0 | 0 | 1 | 0 | 1 | 1 | 0 | 0 | 0 | 0 | 1 | 0 | 0 | 0 | 0 | 0 | 0 | 0 | 0 | 0 | 0 | 0 | 0 | https://doi.org/10.1016/j.talo.2023.100259
avocado peels | 0 | 0 | 0 | 0 | 1 | 0 | 24 | 180 | 4 |  | 0 | 14.81 | 2.9 |  | 404 | 350 | 54 | blue | [58 empty] | 0 | 0 | 1 | 0 | 1 | 1 | 0 | 0 | 0 | 1 | 0 | 0 | 0 | 0 | 0 | 0 | 0 | 0 | 0 | 0 | 0 | 0 | 0 | 0 | 0 | 0 | 0 | 0 | 0 | 0 | https://doi.org/10.1016/j.inoche.2023.111866
Curcumin | 0 | 1 | 0 | 0 | 0 | 0 | 12 | 200 | 0.3 | 60 | 1 |  | 4.45 | 2.28 | 460 | 340 | 120 | green | 0.3574 | 0.5307 | 0.1119 | 0 | 0 | 0 | 0 | 0 | 0 | 0 | 0 | 0 | 0 | 0 | 0 | 0 | 0 | 0 | 0 | [69 empty] | https://doi.org/10.1021/acsomega.7b01323
Curcumin | 0 | 1 | 0 | 0 | 0 | 0 | 12 | 200 | 0.3 | 60 | 1 |  | 2.8 | 8.61 | 325 | 280 | 45 | blue | [88 empty] | https://doi.org/10.1021/acsomega.7b01323
Curcuma zedoaria | 0 | 1 | 0 | 0 | 0 | 0 | 12 | 220 | 2 | 20 | 0 |  | 4.8 |  | 440 | 360 | 80 | blue | 0.7673 | 0.1743 | 0.0584 | 0 | 0 | 0 | 0 | 0 | 0 | 0 | 0 | 0 | 0 | 0 | 0 | 0 | 0 | 0 | 0 | 1 | 0 | 1 | 1 | 1 | 1 | 0 | 1 | 0 | 1 | 0 | 0 | 0 | 0 | 0 | 0 | 0 | 0 | 0 | 1 | 0 | 0 | 0 | 0 | 0 | 0 | 1 | 0 | 0 | 0 | 0 | 0 | 0 | 0 | 0 | 0 | 0 | 0 | 0 | 1 | 0 | 1 | 0 | 1 | 1 | 1 | 0 | 0 | 1 | 0 | 0 | 0 | 0 | 0 | 0 | 0 | 1 | 0 | 0 | 0 | 0 | 0 | 0 | 0 | 0 | 0 | 0 | 0 | 0 | https://doi.org/10.1007/s00216-023-04603-z
guava leaf | 0 | 1 | 0 | 0 | 0 | 0 | 1 | 160 | 5 | 50 | 1 |  | 5.5 | 34 | 530 | 360 | 170 | green | 0.1886 | 0.6241 | 0 | 0 | 0 | 0 | 0 | 0 | 0 | 0 | 0 | 0 | 0 | 0 | 0 | 0 | 0 | 0 | 0.1873 | [39 empty] | 0 | 0 | 0 | 1 | 1 | 0 | 1 | 0 | 0 | 1 | 0 | 0 | 0 | 0 | 0 | 0 | 0 | 1 | 0 | 0 | 0 | 0 | 0 | 0 | 0 | 0 | 0 | 0 | 0 | 0 | https://doi.org/10.1016/j.matpr.2020.03.805
Dunaliella salina biomass | 0 | 0 | 0 | 0 | 1 | 0 | 3 | 200 | 6 | 100 | 0 |  | 4.7 | 8 | 415 | 340 | 75 | blue | 0.522 | 0.429 | 0.026 | 0 | 0 | 0 | 0 | 0 | 0 | 0 | 0 | 0 | 0.022 | 0 | 0 | 0 | 0 | 0 | 0 | 1 | 1 | 1 | 1 | 1 | 1 | 0 | 1 | 1 | 1 | 1 | 1 | 1 | 0 | 0 | 0 | 0 | 0 | 0 | 0 | 0 | 0 | 0 | 0 | 0 | 0 | 0 | 0 | 0 | 0 | 0 | 0 | 0 | 0 | 1 | 1 | 0 | 0 | 0 | 0 | 0 | 1 | 1 | 1 | 1 | 1 | 0 | 0 | 1 | 0 | 0 | 1 | 0 | 0 | 0 | 0 | 0 | 0 | 0 | 0 | 0 | 0 | 0 | 1 | 0 | 0 | 0 | 0 | 0 | https://doi.org/10.1016/j.jphotochem.2019.02.023
Hylocereus undatus | 1 | 0 | 0 | 0 | 0 | 0 | 12 | 180 | 29 | 0 | 1 |  | 2.5 |  | 400 | 320 | 80 | blue | 0.6765 | 0.2653 | 0.0582 | 0 | 0 | 0 | 0 | 0 | 0 | 0 | 0 | 0 | 0 | 0 | 0 | 0 | 0 | 0 | 0 | [39 empty] | 0 | 0 | 0 | 0 | 1 | 0 | 1 | 0 | 0 | 1 | 0 | 0 | 0 | 0 | 0 | 0 | 0 | 1 | 0 | 0 | 0 | 0 | 0 | 0 | 0 | 0 | 0 | 0 | 0 | 0 | https://doi.org/10.1016/j.jphotobiol.2017.02.007
banana peels | 0 | 0 | 0 | 0 | 1 | 0 | 24 | 200 | 0.04 | 40 | 1 |  | 4.5 |  | 450 | 380 | 70 | blue | [19 empty] | 0 | 0 | 1 | 1 | 0 | 1 | 0 | 0 | 0 | 0 | 0 | 0 | 0 | 0 | 0 | 0 | 0 | 0 | 0 | 0 | 0 | 0 | 0 | 0 | 0 | 0 | 0 | 0 | 0 | 0 | 0 | 0 | 0 | 0 | 0 | 0 | 0 | 0 | 0 | [30 empty] | https://doi.org/10.1007/s13399-020-00839-2
Chionanthus retusus fruit | 1 | 0 | 0 | 0 | 0 | 0 | 6 | 180 | 25 | 0 | 0 |  | 5 | 9 | 425 | 340 | 85 | blue | 0.7793 | 0.1677 | 0.053 | 0 | 0 | 0 | 0 | 0 | 0 | 0 | 0 | 0 | 0 | 0 | 0 | 0 | 0 | 0 | 0 | 1 | 0 | 1 | 1 | 1 | 1 | 0 | 1 | 0 | 1 | 0 | 0 | 1 | 0 | 0 | 0 | 0 | 0 | 0 | 0 | 0 | 0 | 1 | 0 | 0 | 0 | 0 | 0 | 0 | 0 | 0 | 0 | 0 | 0 | 0 | 0 | 0 | 0 | 0 | 0 | 0 | 0 | 1 | 1 | 0 | 1 | 0 | 0 | 0 | 0 | 0 | 1 | 0 | 0 | 0 | 0 | 1 | 0 | 0 | 0 | 0 | 0 | 0 | 0 | 0 | 0 | 0 | 0 | 0 | https://doi.org/10.1016/j.snb.2017.02.119
Lycii Fructus | 0 | 1 | 0 | 0 | 0 | 0 | 5 | 180 | 1 | 30 | 1 |  | 3.3 | 17.2 | 430 | 350 | 80 | blue | 0.464 | 0.394 | 0.084 | 0 | 0 | 0 | 0 | 0 | 0 | 0 | 0 | 0 | 0 | 0 | 0 | 0 | 0 | 0 | 0 | 0 | 0 | 1 | 1 | 1 | 1 | 0 | 1 | 0 | 1 | 0 | 0 | 0 | 0 | 0 | 0 | 0 | 0 | 0 | 0 | 0 | 0 | 0 | 0 | 0 | 0 | 0 | 1 | 0 | 0 | 0 | 0 | 0 | 0 | 0 | 0 | 0 | 0 | 0 | 0 | 0 | 1 | 0 | 1 | 1 | 1 | 0 | 0 | 1 | 0 | 0 | 1 | 0 | 0 | 0 | 0 | 0 | 0 | 0 | 0 | 0 | 0 | 0 | 0 | 0 | 0 | 0 | 0 | 0 | https://doi.org/10.1016/j.jphotobiol.2017.08.035
apple juice | 1 | 0 | 0 | 0 | 0 | 0 | 12 | 150 | 500 | 500 | 0 |  | 4.5 | 4.27 | 475 | 368 | 107 | blue | [58 empty] | 0 | 0 | 1 | 1 | 1 | 0 | 1 | 0 | 0 | 1 | 0 | 0 | 1 | 0 | 0 | 0 | 0 | 1 | 0 | 0 | 0 | 0 | 0 | 0 | 0 | 0 | 0 | 0 | 0 | 0 | https://doi.org/10.1016/j.snb.2015.02.104
ginkgo leaves | 0 | 0 | 1 | 0 | 0 | 0 | 12 | 200 | 2 | 23 | 0 |  | 2.22 |  | 460 | 360 | 100 |  | 0.604 | 0.346 | 0.038 | 0 | 0 | 0.012 | 0 | 0 | 0 | 0 | 0 | 0 | 0 | 0 | 0 | 0 | 0 | 0 | 0 | 0 | 0 | 1 | 1 | 1 | 1 | 0 | 0 | 0 | 0 | 0 | 0 | 1 | 1 | 0 | 0 | 0 | 0 | 0 | 1 | 0 | 0 | 1 | 0 | 1 | 0 | 0 | 0 | 0 | 0 | 1 | 0 | 0 | 0 | 0 | 0 | 0 | 0 | 0 | 0 | 0 | 1 | 0 | 0 | 1 | 1 | 0 | 0 | 1 | 0 | 0 | 0 | 0 | 0 | 0 | 0 | 1 | 0 | 0 | 0 | 0 | 0 | 0 | 0 | 1 | 0 | 0 | 0 | 0 | https://doi.org/10.1016/j.matlet.2017.03.112
Lantana camara berries | 1 | 0 | 0 | 0 | 0 | 0 | 3 | 180 | 5 | 50 | 1 | 7.84 | 5 | 33.15 | 450 | 360 | 90 | blue | 0.6618 | 0.2119 | 0.1263 | 0 | 0 | 0 | 0 | 0 | 0 | 0 | 0 | 0 | 0 | 0 | 0 | 0 | 0 | 0 | 0 | 1 | 0 | 1 | 1 | 1 | 1 | 0 | 1 | 0 | 1 | 0 | 0 | 1 | 0 | 0 | 0 | 0 | 0 | 0 | 1 | 0 | 0 | 0 | 0 | 0 | 0 | 0 | 0 | 0 | 0 | 0 | 0 | 0 | 0 | 0 | 0 | 0 | 0 | 0 | 0 | 0 | 1 | 1 | 1 | 1 | 1 | 0 | 0 | 1 | 0 | 0 | 1 | 0 | 0 | 0 | 0 | 0 | 0 | 0 | 0 | 0 | 0 | 0 | 0 | 0 | 0 | 0 | 0 | 0 | https://doi.org/10.1016/j.jphotobiol.2017.11.010
leaves of Lour | 0 | 0 | 1 | 0 | 0 | 0 | 5 | 200 | 5 | 40 | 0 |  | 2.9 |  | 438 | 360 | 78 | blue | [58 empty] | 0 | 0 | 1 | 1 | 1 | 1 | 1 | 0 | 0 | 1 | 0 | 0 | 1 | 0 | 0 | 0 | 0 | 0 | 0 | 0 | 0 | 0 | 0 | 0 | 0 | 0 | 0 | 0 | 0 | 0 | https://doi.org/10.1016/j.matchemphys.2022.126236
leaves of Thumbai | 0 | 0 | 1 | 0 | 0 | 0 | 5 | 200 | 5 | 40 | 0 |  | 3.8 |  | 446 | 360 | 86 | blue | [58 empty] | 0 | 0 | 1 | 1 | 1 | 1 | 1 | 0 | 0 | 0 | 0 | 0 | 1 | 0 | 0 | 0 | 0 | 0 | 0 | 0 | 0 | 0 | 0 | 0 | 0 | 0 | 0 | 0 | 0 | 0 | https://doi.org/10.1016/j.matchemphys.2022.126236
Tulsi leaves (Ocimum sanctum) | 0 | 0 | 1 | 0 | 0 | 0 | 4 | 180 | 10 | 30 | 0 |  | 2.39 | 9.3 | 500 | 450 | 50 | green | 0.5278 | 0.183 | 0.0948 | 0.1937 | 0.0007 | 0 | 0 | 0 | 0 | 0 | 0 | 0 | 0 | 0 | 0 | 0 | 0 | 0 | 0 | [39 empty] | 0 | 0 | 1 | 0 | 1 | 1 | 1 | 0 | 0 | 1 | 0 | 0 | 1 | 0 | 0 | 0 | 0 | 0 | 0 | 0 | 0 | 0 | 0 | 0 | 0 | 0 | 0 | 0 | 0 | 0 | https://doi.org/10.1016/j.snb.2016.11.109
Prosopis juliflora | 0 | 0 | 1 | 0 | 0 | 0 | 5 | 180 | 5 | 50 | 0 |  | 8 | 7.88 | 540 | 480 | 60 |  | 0.6108 | 0.3892 | 0 | 0 | 0 | 0 | 0 | 0 | 0 | 0 | 0 | 0 | 0 | 0 | 0 | 0 | 0 | 0 | 0 | [39 empty] | 0 | 0 | 1 | 0 | 1 | 1 | 1 | 0 | 0 | 0 | 0 | 0 | 1 | 0 | 0 | 0 | 0 | 0 | 0 | 0 | 0 | 0 | 0 | 0 | 0 | 0 | 0 | 0 | 0 | 0 | https://doi.org/10.1038/s41598-023-36033-3
Walnut Oil | 0 | 0 | 0 | 0 | 0 | 1 | 24 | 220 | 30 | 0 | 0 |  | 12 | 14.5 | 420 | 350 | 70 | blue | 0.3726 | 0.5545 | 0.0225 | 0 | 0 | 0.0097 | 0.0407 | 0 | 0 | 0 | 0 | 0 | 0 | 0 | 0 | 0 | 0 | 0 | 0 | [39 empty] | 0 | 0 | 0 | 1 | 1 | 1 | 0 | 0 | 0 | 1 | 0 | 0 | 0 | 1 | 0 | 0 | 0 | 0 | 0 | 1 | 0 | 0 | 0 | 0 | 0 | 0 | 0 | 0 | 0 | 0 | https://doi.org/10.15171/apb.2018.018
myrrh residue | 0 | 0 | 0 | 0 | 1 | 0 | 8 | 200 | 1.4 | 10 | 1 | 3.78 | 6.35 | 10.63 | 435 | 350 | 85 | blue | 0.7072 | 0.1983 | 0.0927 | 0 | 0 | 0 | 0 | 0 | 0 | 0 | 0 | 0 | 0 | 0 | 0 | 0 | 0 | 0 | 0 | 1 | 0 | 1 | 1 | 1 | 1 | 0 | 0 | 0 | 0 | 0 | 0 | 1 | 0 | 0 | 0 | 0 | 0 | 0 | 0 | 0 | 0 | 0 | 0 | 0 | 0 | 0 | 0 | 0 | 0 | 0 | 0 | 0 | 0 | 0 | 0 | 0 | 0 | 0 | 0 | 0 | 1 | 0 | 1 | 1 | 1 | 0 | 0 | 1 | 0 | 0 | 1 | 0 | 0 | 0 | 0 | 1 | 0 | 0 | 0 | 0 | 0 | 0 | 0 | 0 | 0 | 0 | 0 | 0 | https://doi.org/10.1007/s10853-023-08912-7
Allium fistulosum | 0 | 0 | 1 | 0 | 0 | 0 | 3 | 220 | 1 | 10 | 0 | 7 | 4.22 | 10.48 | 503 | 412 | 91 | blue | 0.5389222 | 0.2035928 | 0.1976048 | 0 | 0 | 0.05988024 | 0 | 0 | 0 | 0 | 0 | 0 | 0 | 0 | 0 | 0 | 0 | 0 | 0 | 1 | 0 | 1 | 1 | 1 | 1 | 0 | 1 | 0 | 1 | 0 | 0 | 1 | 1 | 0 | 0 | 1 | 0 | 0 | 1 | 0 | 0 | 1 | 0 | 0 | 0 | 0 | 0 | 0 | 0 | 1 | 0 | 0 | 0 | 0 | 0 | 0 | 0 | 0 | 0 | 0 | 1 | 1 | 1 | 0 | 1 | 0 | 0 | 1 | 1 | 0 | 1 | 0 | 0 | 0 | 0 | 0 | 0 | 0 | 0 | 0 | 0 | 0 | 0 | 0 | 0 | 0 | 0 | 0 | https://doi.org/10.1039/c8nj05783d
Broccoli | 0 | 1 | 0 | 0 | 0 | 0 | 8 | 180 | 2 | 40 | 0 |  | 9 |  | 440 | 350 | 90 | blue | 0.6936 | 0.2116 | 0.0857 | 0 | 0 | 0 | 0 | 0 | 0 | 0 | 0 | 0 | 0 | 0 | 0 | 0 | 0 | 0 | 0 | 1 | 0 | 1 | 1 | 1 | 1 | 0 | 0 | 0 | 0 | 0 | 0 | 1 | 0 | 0 | 0 | 0 | 0 | 0 | 1 | 0 | 0 | 0 | 0 | 1 | 0 | 0 | 0 | 1 | 0 | 0 | 0 | 0 | 0 | 0 | 0 | 0 | 0 | 0 | 0 | 0 | 1 | 1 | 1 | 1 | 1 | 0 | 0 | 1 | 0 | 0 | 0 | 0 | 0 | 0 | 0 | 0 | 0 | 0 | 0 | 0 | 0 | 0 | 0 | 0 | 0 | 0 | 0 | 0 | https://doi.org/10.1021/acsbiomaterials.2c01537
grape skin | 0 | 0 | 0 | 0 | 1 | 0 | 3 | 190 | 1 | 30 | 0 |  | 4 | 18.67 | 522 | 430 | 92 | green | 0.4404 | 0.2625 | 0.2971 | 0 | 0 | 0 | 0 | 0 | 0 | 0 | 0 | 0 | 0 | 0 | 0 | 0 | 0 | 0 | 0 | 1 | 0 | 1 | 0 | 1 | 1 | 0 | 0 | 0 | 0 | 0 | 0 | 1 | 0 | 0 | 0 | 0 | 1 | 0 | 0 | 0 | 0 | 0 | 0 | 0 | 0 | 0 | 0 | 0 | 0 | 0 | 0 | 0 | 0 | 0 | 0 | 0 | 0 | 0 | 1 | 0 | 0 | 0 | 1 | 1 | 1 | 0 | 0 | 1 | 0 | 0 | 1 | 1 | 0 | 0 | 0 | 1 | 0 | 0 | 0 | 0 | 0 | 0 | 0 | 0 | 0 | 0 | 0 | 0 | https://doi.org/10.1016/j.snb.2017.11.096
Garcinia mangostana | 1 | 0 | 0 | 0 | 0 | 0 | 12 | 180 | 29 | 0 | 1 |  | 3.58 |  | 405 | 325 | 80 |  | 0.754 | 0.151 | 0.095 | 0 | 0 | 0 | 0 | 0 | 0 | 0 | 0 | 0 | 0 | 0 | 0 | 0 | 0 | 0 | 0 | [39 empty] | 0 | 0 | 1 | 0 | 1 | 1 | 1 | 0 | 0 | 1 | 0 | 0 | 1 | 0 | 0 | 0 | 0 | 1 | 0 | 0 | 0 | 0 | 0 | 0 | 0 | 0 | 0 | 0 | 0 | 0 | https://doi.org/10.3390/agronomy13010205
Orange Waste Peels | 0 | 0 | 0 | 0 | 1 | 0 | 12 | 180 | 2 | 25 | 1 | 12.3 | 5 | 36 | 431 | 340 | 91 | blue | [19 empty] | 1 | 0 | 1 | 1 | 0 | 1 | 0 | 1 | 0 | 1 | 0 | 0 | 0 | 0 | 0 | 0 | 0 | 1 | 0 | 0 | 0 | 0 | 0 | 0 | 0 | 0 | 0 | 0 | 0 | 0 | 0 | 0 | 0 | 0 | 0 | 0 | 0 | 0 | 0 | 0 | 0 | 0 | 0 | 1 | 0 | 1 | 0 | 0 | 1 | 0 | 0 | 1 | 0 | 0 | 0 | 0 | 0 | 0 | 0 | 0 | 0 | 0 | 0 | 0 | 0 | 0 | 0 | 0 | 0 | https://doi.org/10.1021/ie402421s
orange peels | 0 | 0 | 0 | 0 | 1 | 0 | 6 | 220 | 12 | 150 | 0 |  | 2.9 | 2.88 | 524 | 458 | 66 | blue | [88 empty] | https://doi.org/10.1007/s11426-014-5256-y
Punica granatum | 1 | 0 | 0 | 0 | 0 | 0 | 12 | 170 | 400 | 500 | 0 |  | 3.5 | 7.6 | 453 | 383 | 70 | blue | [58 empty] | 0 | 0 | 0 | 0 | 1 | 1 | 1 | 0 | 0 | 1 | 0 | 0 | 1 | 0 | 0 | 0 | 0 | 0 | 0 | 0 | 0 | 0 | 0 | 0 | 0 | 0 | 0 | 0 | 0 | 0 | https://doi.org/10.1039/c4ay02737j
Prunus avium | 1 | 0 | 0 | 0 | 0 | 0 | 5 | 180 | 23 | 0 | 1 |  | 7 | 13 | 411 | 310 | 101 | blue | [19 empty] | 1 | 0 | 1 | 1 | 1 | 1 | 0 | 0 | 0 | 1 | 0 | 0 | 0 | 0 | 0 | 0 | 0 | 0 | 0 | 0 | 0 | 0 | 0 | 0 | 0 | 0 | 0 | 0 | 0 | 0 | 0 | 0 | 0 | 0 | 0 | 0 | 0 | 0 | 0 | 0 | 0 | 0 | 0 | 0 | 1 | 1 | 0 | 0 | 0 | 0 | 0 | 1 | 0 | 0 | 0 | 0 | 0 | 0 | 0 | 0 | 0 | 0 | 0 | 0 | 0 | 0 | 0 | 0 | 0 | https://doi.org/10.1016/j.jphotobiol.2016.03.010
Magnolia liliiflora | 0 | 0 | 1 | 0 | 0 | 0 | 12 | 240 | 3 | 30 | 0 |  | 4 | 11 | 405 | 340 | 65 | blue | 0.7 | 0.24 | 0.06 | 0 | 0 | 0 | 0 | 0 | 0 | 0 | 0 | 0 | 0 | 0 | 0 | 0 | 0 | 0 | 0 | 1 | 0 | 1 | 0 | 1 | 1 | 0 | 1 | 0 | 1 | 0 | 0 | 0 | 0 | 0 | 0 | 0 | 1 | 0 | 1 | 0 | 0 | 1 | 0 | 0 | 0 | 0 | 0 | 0 | 1 | 0 | 0 | 0 | 0 | 0 | 0 | 0 | 0 | 0 | 0 | 1 | 1 | 0 | 1 | 0 | 1 | 0 | 0 | 1 | 0 | 0 | 1 | 1 | 0 | 0 | 0 | 1 | 0 | 0 | 0 | 0 | 0 | 0 | 0 | 0 | 1 | 0 | 0 | 0 | https://doi.org/10.1016/j.colsurfb.2018.05.032
dwarf banana peel | 0 | 0 | 0 | 0 | 1 | 0 | 24 | 200 | 70 | 0 | 1 |  | 4 | 23 | 413 | 345 | 68 | blue | 0.75 | 0.18 | 0.7 | 0 | 0 | 0 | 0 | 0 | 0 | 0 | 0 | 0 | 0 | 0 | 0 | 0 | 0 | 0 | 0 | 1 | 0 | 1 | 1 | 1 | 1 | 0 | 1 | 0 | 1 | 0 | 0 | 0 | 0 | 0 | 0 | 0 | 0 | 0 | 1 | 0 | 0 | 1 | 0 | 1 | 0 | 1 | 0 | 1 | 0 | 0 | 0 | 0 | 0 | 0 | 0 | 0 | 0 | 0 | 1 | 0 | 1 | 0 | 1 | 1 | 1 | 0 | 0 | 1 | 0 | 0 | 1 | 1 | 0 | 0 | 0 | 1 | 0 | 0 | 0 | 0 | 0 | 0 | 0 | 0 | 0 | 0 | 0 | 0 | https://doi.org/10.1016/j.fuel.2020.117821
pineapple juice | 1 | 0 | 0 | 0 | 0 | 0 | 3 | 150 | 100 | 0 | 1 |  | 7 | 10.06 | 453 | 370 | 83 | blue | [19 empty] | 0 | 0 | 1 | 1 | 0 | 1 | 0 | 1 | 0 | 1 | 0 | 0 | 0 | 0 | 0 | 0 | 0 | 0 | 0 | 0 | 0 | 0 | 0 | 0 | 0 | 0 | 0 | 0 | 0 | 0 | 0 | 0 | 0 | 0 | 0 | 0 | 0 | 0 | 0 | 0 | 0 | 0 | 0 | 1 | 0 | 1 | 0 | 0 | 1 | 0 | 0 | 0 | 0 | 0 | 0 | 0 | 1 | 0 | 0 | 0 | 0 | 0 | 0 | 0 | 0 | 0 | 0 | 0 | 0 | http://dx.doi.org/10.1016/j.ceramint.2017.02.127
green pakchoi | 0 | 1 | 0 | 0 | 0 | 0 | 12 | 150 | 60 | 0 | 0 |  | 1.8 | 37.5 | 473 | 380 | 93 | blue | [19 empty] | 0 | 0 | 1 | 1 | 1 | 1 | 0 | 1 | 0 | 1 | 0 | 0 | 1 | 0 | 0 | 0 | 0 | 0 | 0 | 1 | 0 | 0 | 0 | 0 | 0 | 0 | 0 | 0 | 0 | 0 | 0 | 0 | 0 | 0 | 0 | 0 | 0 | 0 | 0 | 0 | 0 | 0 | 0 | 1 | 1 | 1 | 0 | 0 | 1 | 0 | 0 | 0 | 1 | 0 | 0 | 0 | 0 | 0 | 0 | 0 | 0 | 0 | 0 | 0 | 0 | 0 | 0 | 0 | 0 | https://doi.org/10.1039/C5RA17439B
clove buds | 0 | 0 | 1 | 0 | 0 | 0 | 5 | 200 | 0.5 | 30 | 0 |  | 8.955 | 7.6 | 432 | 360 | 72 | green | [88 empty] | https://doi.org/10.1016/j.colsurfb.2022.112926
Abelmoschus manihot | 0 | 0 | 1 | 0 | 0 | 0 | 4 | 220 | 5 | 75 | 0 |  | 9 | 30.8 | 410 | 330 | 80 | blue | 0.7559 | 0.0541 | 0.19 | 0 | 0 | 0 | 0 | 0 | 0 | 0 | 0 | 0 | 0 | 0 | 0 | 0 | 0 | 0 | 0 | 1 | 0 | 0 | 1 | 1 | 1 | 0 | 1 | 0 | 1 | 0 | 0 | 0 | 0 | 0 | 0 | 0 | 0 | 0 | 0 | 0 | 0 | 0 | 0 | 1 | 0 | 0 | 0 | 0 | 0 | 0 | 0 | 0 | 0 | 0 | 0 | 0 | 0 | 0 | 1 | 0 | 0 | 1 | 1 | 1 | 1 | 0 | 0 | 1 | 0 | 0 | 1 | 0 | 0 | 0 | 1 | 0 | 0 | 0 | 0 | 0 | 0 | 0 | 0 | 0 | 0 | 0 | 0 | 0 | https://doi.org/10.1016/j.microc.2019.05.026
Cherry Tomatoes | 1 | 0 | 0 | 0 | 0 | 0 | 6 | 180 | 20 | 0 | 0 |  | 7 | 9.7 | 430 | 340 | 90 | [89 empty] | https://doi.org/10.1002/slct.201904517
Poa pratensis | 0 | 0 | 1 | 0 | 0 | 0 | 36 | 180 | 0.3 | 50 | 1 |  | 9 | 7 | 395 | 320 | 75 | blue | 0.63 | 0.31 | 0.06 | 0 | 0 | 0 | 0 | 0 | 0 | 0 | 0 | 0 | 0 | 0 | 0 | 0 | 0 | 0 | 0 | 1 | 0 | 1 | 1 | 1 | 0 | 0 | 1 | 0 | 0 | 0 | 0 | 0 | 0 | 0 | 0 | 0 | 0 | 0 | 1 | 0 | 0 | 0 | 0 | 0 | 0 | 1 | 0 | 1 | 1 | 0 | 0 | 0 | 0 | 0 | 0 | 1 | 0 | 0 | 0 | 0 | 1 | 0 | 1 | 1 | 1 | 0 | 0 | 1 | 0 | 0 | 1 | 1 | 0 | 0 | 0 | 1 | 0 | 0 | 0 | 0 | 0 | 0 | 0 | 0 | 0 | 0 | 0 | 0 | https://doi.org/10.1016/j.chemosphere.2021.131764
Malva Sylvestris | 0 | 0 | 1 | 0 | 0 | 0 | 2.5 | 100 | 1 | 25 | 1 |  | 25 | 9.92 | 470 | 330 | 140 | blue | 0.6512 | 0.2256 | 0 | 0 | 0.0357 | 0 | 0 | 0 | 0 | 0 | 0 | 0 | 0 | 0 | 0.0874 | 0 | 0 | 0 | 0 | [69 empty] | https://doi.org/10.1016/j.microc.2021.106222
Soymeal | 0 | 0 | 0 | 0 | 0 | 1 | 1 | 200 | 1 | 25 | 0 |  |  |  | 482 | 400 | 82 | blue | 0.7069 | 0.1911 | 0.102 | 0 | 0 | 0 | 0 | 0 | 0 | 0 | 0 | 0 | 0 | 0 | 0 | 0 | 0 | 0 | 0 | 1 | 0 | 1 | 1 | 1 | 1 | 0 | 0 | 0 | 0 | 0 | 0 | 0 | 0 | 0 | 0 | 0 | 0 | 0 | 1 | 0 | 0 | 0 | 0 | 0 | 0 | 1 |  | 0 | 0 | 0 | 0 | 0 | 0 | 0 | 0 | 0 | 0 | 0 | 1 | 0 | 1 | 1 | 1 | 0 | 1 | 0 | 0 | 1 | 0 | 0 | 1 | 0 | 0 | 0 | 0 | 0 | 0 | 0 | 0 | 0 | 0 | 0 | 0 | 0 | 0 | 0 | 0 | 0 | https://doi.org/10.1016/j.apsusc.2021.149503
gelatin | 0 | 0 | 0 | 0 | 0 | 1 | 3 | 200 | 0.72 | 36 | 0 |  | 2.25 | 22.7 | 420 | 340 | 80 | blue | [19 empty] | 1 | 0 | 1 | 0 | 1 | 1 | 0 | 1 | 0 | 0 | 0 | 0 | 1 | 0 | 0 | 0 | 0 | 0 | 0 | 1 | 0 | 0 | 0 | 0 | 0 | 0 | 0 | 0 | 0 | 0 | 0 | 1 | 0 | 0 | 0 | 0 | 0 | 0 | 0 | 0 | 0 | 0 | 1 | 0 | 1 | 1 | 0 | 0 | 1 | 0 | 1 | 1 | 0 | 0 | 0 | 0 | 0 | 0 | 0 | 0 | 0 | 0 | 0 | 0 | 0 | 0 | 0 | 0 | 0 | https://doi.org/10.1016/j.saa.2021.120132
papaya | 1 | 0 | 0 | 0 | 0 | 0 | 5 | 200 | 0.4 | 10 | 0 |  | 3.4 | 18.98 | 450 | 370 | 80 | blue | 0.741 | 0.235 | 0.017 | 0 | 0 | 0 | 0 | 0 | 0 | 0 | 0 | 0 | 0 | 0 | 0 | 0 | 0 | 0 | 0 | 1 | 0 | 1 | 1 | 1 | 1 | 0 | 1 | 0 | 1 | 0 | 0 | 1 | 0 | 0 | 0 | 0 | 1 | 0 | 1 | 0 | 0 | 0 | 0 | 0 | 0 | 0 | 0 | 0 | 0 | 0 | 0 | 0 | 0 | 0 | 0 | 0 | 0 | 0 | 0 | 0 | 1 | 1 | 1 | 1 | 1 | 0 | 0 | 1 | 0 | 0 | 1 | 0 | 0 | 0 | 0 | 0 | 0 | 0 | 0 | 0 | 0 | 0 | 0 | 0 | 0 | 0 | 0 | 0 | https://doi.org/10.1016/j.bios.2016.04.089
papaya | 1 | 0 | 0 | 0 | 0 | 0 | 5 | 200 | 0.4 | 0 | 1 |  | 10.8 | 18.39 | 450 | 370 | 80 | blue | 0.718 | 0.261 | 0.02 | 0 | 0 | 0 | 0 | 0 | 0 | 0 | 0 | 0 | 0 | 0 | 0 | 0 | 0 | 0 | 0 | 1 | 0 | 1 | 1 | 1 | 1 | 0 | 1 | 0 | 1 | 0 | 0 | 1 | 0 | 0 | 0 | 0 | 1 | 0 | 1 | 0 | 0 | 0 | 0 | 0 | 0 | 0 | 0 | 0 | 0 | 0 | 0 | 0 | 0 | 0 | 0 | 0 | 0 | 0 | 0 | 0 | 1 | 1 | 1 | 1 | 1 | 0 | 0 | 1 | 0 | 0 | 1 | 0 | 0 | 0 | 0 | 0 | 0 | 0 | 0 | 0 | 0 | 0 | 0 | 0 | 0 | 0 | 0 | 0 | https://doi.org/10.1016/j.bios.2016.04.089
Tamarindus indica | 0 | 0 | 1 | 0 | 0 | 0 | 5 | 210 | 4 | 100 | 0 |  | 3.4 | 46.6 | 433 | 320 | 113 | blue | 0.511 | 0.347 | 0.142 | 0 | 0 | 0 | 0 | 0 | 0 | 0 | 0 | 0 | 0 | 0 | 0 | 0 | 0 | 0 | 0 | 1 | 0 | 1 | 1 | 1 | 1 | 0 | 1 | 0 | 1 | 0 | 0 | 1 | 0 | 0 | 0 | 0 | 0 | 0 | 1 | 0 | 0 | 1 | 0 | 0 | 0 | 0 | 0 | 0 | 0 | 0 | 0 | 0 | 0 | 0 | 0 | 0 | 0 | 0 | 0 | 0 | 1 | 0 | 0 | 1 | 1 | 0 | 0 | 0 | 0 | 0 | 1 | 0 | 1 | 0 | 0 | 0 | 0 | 0 | 0 | 0 | 0 | 0 | 0 | 0 | 0 | 0 | 0 | 0 | https://doi.org/10.1039/c8nj00432c
sterculia lychnophora seeds | 0 | 0 | 0 | 0 | 1 | 0 | 1 | 100 | 1 | 20 | 0 |  | 5 | 6.9 | 420 | 340 | 80 | blue | [58 empty] | 0 | 0 | 1 | 0 | 1 | 1 | 1 | 0 | 0 | 1 | 0 | 0 | 0 | 0 | 0 | 0 | 0 | 0 | 0 | 0 | 0 | 0 | 0 | 0 | 0 | 0 | 0 | 0 | 0 | 0 | https://doi.org/10.1016/j.talanta.2016.11.051
goose feathers | 0 | 0 | 0 | 1 | 0 | 0 | 0.6666667 | 180 | 4 | 300 | 0 |  | 21.5 | 17.1 | 420 | 340 | 80 | blue | 0.484 | 0.333 | 0.163 | 0 | 0 | 0.019 | 0 | 0 | 0 | 0 | 0 | 0 | 0 | 0 | 0 | 0 | 0 | 0 | 0 | 0 | 0 | 1 | 1 | 1 | 1 | 0 | 0 | 0 | 0 | 0 | 0 | 1 | 1 | 0 | 0 | 0 | 0 | 0 | 1 | 0 | 0 | 1 | 0 | 1 | 0 | 0 | 0 | 0 | 0 | 0 | 0 | 0 | 0 | 0 | 0 | 0 | 0 | 0 | [30 empty] | https://doi.org/10.1039/C4RA12077A
gelatin | 0 | 0 | 0 | 0 | 0 | 1 | 4 | 180 | 0.5 | 25 | 0 | 38.6 | 4.8 | 30.6 | 440 | 360 | 80 | blue | [58 empty] | 0 | 0 | 0 | 1 | 1 | 1 | 1 | 1 | 0 | 1 | 1 | 1 | 1 | 0 | 0 | 0 | 0 | 0 | 0 | 0 | 0 | 0 | 0 | 0 | 0 | 0 | 0 | 0 | 0 | 0 | https://doi.org/10.1016/j.jphotobiol.2020.112014
red lentils | 0 | 1 | 0 | 0 | 0 | 0 | 5 | 200 | 2 | 40 | 0 |  | 6 | 13.2 | 448 | 360 | 88 | blue | [19 empty] | 1 | 0 | 1 | 1 | 1 | 1 | 0 | 1 | 0 | 1 | 0 | 0 | 1 | 0 | 0 | 0 | 0 | 0 | 0 | 1 | 0 | 0 | 1 | 0 | 0 | 0 | 0 | 0 | 0 | 0 | 0 | 0 | 0 | 0 | 0 | 0 | 0 | 0 | 0 | 0 | 0 | 0 | 1 | 1 | 1 | 1 | 0 | 0 | 1 | 0 | 0 | 1 | 0 | 0 | 0 | 0 | 0 | 0 | 0 | 0 | 0 | 0 | 0 | 0 | 0 | 0 | 0 | 0 | 0 | https://doi.org/10.1016/j.optmat.2019.03.054
Chebulic Myrobalan | 0 | 0 | 0 | 0 | 0 | 1 | 24 | 200 | 0.5 | 50 | 0 |  | 2.5 | 15 | 395 | 320 | 75 | blue | 0.63 | 0.34 | 0.04 | 0 | 0 | 0 | 0 | 0 | 0 | 0 | 0 | 0 | 0 | 0 | 0 | 0 | 0 | 0 | 0 | 1 | 0 | 1 | 1 | 1 | 1 | 0 | 0 | 0 | 0 | 0 | 0 | 0 | 0 | 0 | 0 | 0 | 1 | 0 | 1 | 0 | 0 | 1 | 0 | 1 | 0 | 1 | 0 | 1 | 0 | 0 | 0 | 0 | 0 | 0 | 0 | 0 | 0 | 0 | 0 | 0 | 1 | 0 | 1 | 0 | 1 | 0 | 0 | 0 | 0 | 0 | 1 | 1 | 0 | 0 | 0 | 1 | 0 | 0 | 0 | 0 | 0 | 0 | 0 | 0 | 0 | 0 | 0 | 0 | https://doi.org/10.3390/s23020787
lichi leaves | 0 | 0 | 1 | 0 | 0 | 0 | 12 | 200 | 2 | 100 | 0 | 5 | 4.24 |  | 436 | 360 | 76 | blue | 0.7209 | 0.2586 | 0.0204 | 0 | 0 | 0 | 0 | 0 | 0 | 0 | 0 | 0 | 0 | 0 | 0 | 0 | 0 | 0 | 0 | 0 | 0 | 1 | 1 | 1 | 1 | 0 | 0 | 0 | 0 | 0 | 0 | 0 | 0 | 0 | 0 | 0 | 0 | 0 | 0 | 0 | 0 | 1 | 0 | 0 | 0 | 0 | 0 | 0 | 0 | 0 | 0 | 0 | 0 | 0 | 0 | 0 | 0 | 0 | 0 | 0 | 1 | 1 | 1 | 1 | 1 | 0 | 0 | 1 | 0 | 0 | 1 | 0 | 0 | 0 | 0 | 0 | 0 | 0 | 0 | 0 | 0 | 0 | 0 | 0 | 0 | 0 | 0 | 0 | https://doi.org/10.1016/j.molliq.2022.119522
Salvia hispanica L. seeds | 0 | 0 | 0 | 0 | 1 | 0 | 4 | 180 | 1 | 100 | 0 |  | 5.4 | 17.8 | 415 | 310 | 105 | green | [17 empty] | 0 | 0 | [39 empty] | 1 | 0 | 1 | 1 | 1 | 1 | 1 | 0 | 0 | 1 | 0 | 0 | 1 | 0 | 0 | 0 | 0 | 0 | 0 | 0 | 0 | 0 | 0 | 0 | 0 | 0 | 0 | 0 | 0 | 0 | https://doi.org/10.1016/j.jece.2021.105461
groundnuts | 0 | 0 | 0 | 0 | 0 | 1 | 6 | 250 | 1 | 30 | 0 |  | 2.5 | 7.87 | 443 | 360 | 83 | blue | 0.9256 | 0.0137 | 0.0242 | 0 | 0 | 0 | 0 | 0 | 0 | 0 | 0 | 0 | 0 | 0 | 0 | 0 | 0 | 0 | 0 | [39 empty] | 0 | 0 | 0 | 1 | 1 | 1 | 1 | 0 | 0 | 1 | 0 | 0 | 0 | 0 | 0 | 0 | 0 | 0 | 0 | 0 | 0 | 0 | 0 | 0 | 0 | 0 | 0 | 0 | 0 | 0 | https://doi.org/10.1016/j.jphotochem.2018.12.028
groundnuts | 0 | 0 | 0 | 0 | 0 | 1 | 6 | 250 | 1 | 30 | 1 |  |  | 17.6 | 445 | 370 | 75 | blue | 0.4919 | 0.378 | 0.1301 | 0 | 0 | 0 | 0 | 0 | 0 | 0 | 0 | 0 | 0 | 0 | 0 | 0 | 0 | 0 | 0 | [39 empty] | 0 | 0 | 0 | 1 | 1 | 1 | 1 | 0 | 0 | 1 | 0 | 0 | 0 | 0 | 0 | 0 | 0 | 0 | 0 | 0 | 0 | 0 | 0 | 0 | 0 | 0 | 0 | 0 | 0 | 0 | https://doi.org/10.1016/j.jphotochem.2018.12.028
bamboo leaves | 0 | 0 | 1 | 0 | 0 | 0 | 6 | 200 | 2 | 25 | 0 |  | 3.6 | 7.1 | 440 | 365 | 75 | blue | [88 empty] | https://doi.org/10.1016/j.snb.2014.02.053
Seville orange | 1 | 0 | 0 | 0 | 0 | 0 | 12 | 130 | 50 | 150 | 0 |  | 4.8 | 13.3 | 402 | 330 | 72 | blue | [19 empty] | 0 | 0 | 1 | 0 | 1 | 1 | 0 | 1 | 0 | 1 | 0 | 0 | 0 | 0 | 0 | 0 | 0 | 0 | 0 | 1 | 0 | 0 | 0 | 0 | 0 | 0 | 1 | 0 | 0 | 0 | 0 | 0 | 0 | 0 | 0 | 0 | 0 | 0 | 0 | 0 | 1 | 0 | 0 | 1 | 0 | 1 | 0 | 0 | 1 | 0 | 0 | 0 | 1 | 0 | 0 | 0 | 0 | 0 | 0 | 0 | 0 | 0 | 0 | 0 | 0 | 0 | 0 | 0 | 0 | https://doi.org/10.1016/j.microc.2020.105357
Bombyx mori silk | 0 | 0 | 0 | 1 | 0 | 0 | 3 | 190 | 0.04 | 4 | 1 |  | 5 | 13.9 | 450 | 370 | 80 | blue | [19 empty] | 0 | 0 | 1 | 1 | 1 | 1 | 0 | 1 | 0 | 1 | 0 | 0 | 1 | 0 | 0 | 0 | 0 | 0 | 0 | 1 | 0 | 0 | 1 | 0 | 0 | 0 | 0 | 0 | 0 | 0 | 0 | 0 | 0 | 0 | 0 | 0 | 0 | 0 | 0 | 0 | 0 | 1 | 1 | 1 | 1 | 1 | 0 | 0 | 1 | 0 | 0 | 1 | 0 | 0 | 0 | 0 | 0 | 0 | 0 | 0 | 0 | 0 | 0 | 0 | 0 | 0 | 0 | 0 | 0 | https://doi.org/10.1039/c3tb20418a
palm bunch | 0 | 0 | 0 | 0 | 1 | 0 | 6 | 220 | 1 | 20 | 0 |  | 6.99 | 39 | 425 | 340 | 85 | blue | 0.9168 | 0.0832 | 0 | 0 | 0 | 0 | 0 | 0 | 0 | 0 | 0 | 0 | 0 | 0 | 0 | 0 | 0 | 0 | 0 | 1 | 0 | 1 | 1 | 0 | 1 | 0 | 1 | 0 | 0 | 0 | 0 | 0 | 0 | 0 | 0 | 0 | 1 | 0 | 0 | 0 | 0 | 0 | 0 | 0 | 0 | 0 | 0 | 0 | 0 | 0 | 0 | 0 | 0 | 0 | 0 | 0 | 0 | 0 | [30 empty] | https://doi.org/10.1016/j.aca.2022.340368
palm bunch | 0 | 0 | 0 | 0 | 1 | 0 | 6 | 220 | 1 | 20 | 1 |  | 1.93 | 33 | 475 | 360 | 115 | blue | 0.94 | 0.0328 | 0 | 0 | 0 | 0 | 0 | 0 | 0 | 0 | 0 | 0 | 0 | 0 | 0 | 0 | 0.0272 | 0 | 0 | 1 | 0 | 1 | 1 | 0 | 1 | 0 | 1 | 0 | 0 | 0 | 0 | 0 | 0 | 0 | 0 | 0 | 1 | 0 | 0 | 0 | 0 | 0 | 0 | 0 | 0 | 0 | 0 | 0 | 0 | 0 | 0 | 0 | 0 | 0 | 0 | 0 | 0 | 0 | [30 empty] | https://doi.org/10.1016/j.aca.2022.340368
palm bunch | 0 | 0 | 0 | 0 | 1 | 0 | 6 | 220 | 1 | 20 | 1 |  | 4.94 | 24 | 485 | 360 | 125 | blue | 0.6486 | 0 | 0 | 0 | 0.3514 | 0 | 0 | 0 | 0 | 0 | 0 | 0 | 0 | 0 | 0 | 0 | 0 | 0 | 0 | 1 | 0 | 1 | 0 | 0 | 1 | 0 | 1 | 0 | 0 | 0 | 0 | 0 | 0 | 0 | 0 | 0 | 1 | 0 | 0 | 0 | 0 | 0 | 0 | 0 | 0 | 0 | 0 | 0 | 0 | 0 | 0 | 0 | 0 | 0 | 0 | 0 | 0 | 0 | [30 empty] | https://doi.org/10.1016/j.aca.2022.340368
banana juice | 1 | 0 | 0 | 0 | 0 | 0 | 4 | 150 | 8 | 10 | 1 |  | 1.27 | 32 | 420 | 330 | 90 | blue | 0.725 | 0.2109 | 0.0229 | 0 | 0 | 0.041 | 0 | 0 | 0 | 0 | 0 | 0 | 0 | 0 | 0 | 0 | 0 | 0 | 0 | 0 | 0 | 1 | 1 | 1 | 1 | 0 | 0 | 0 | 0 | 0 | 0 | 0 | 1 | 0 | 0 | 0 | 0 | 0 | 0 | 0 | 0 | 0 | 0 | 0 | 0 | 0 | 0 | 0 | 0 | 1 | 0 | 0 | 0 | 0 | 0 | 0 | 0 | 0 | 1 | 0 | 0 | 1 | 1 | 1 | 1 | 0 | 0 | 1 | 0 | 0 | 0 | 0 | 0 | 0 | 0 | 1 | 0 | 0 | 0 | 0 | 0 | 0 | 0 | 0 | 0 | 1 | 0 | 0 | https://doi.org/10.1016/j.jece.2020.103720
red cabbage | 0 | 1 | 0 | 0 | 0 | 0 | 36 | 220 |  |  | 0 |  | 3 | 8.3 | 402 | 330 | 72 | blue | 0.6432 | 0.2511 | 0.0569 | 0 | 0 | 0 | 0 | 0 | 0 | 0 | 0 | 0 | 0 | 0 | 0 | 0 | 0 | 0 | 0 | 1 | 0 | 1 | 1 | 1 | 1 | 0 | 1 | 0 | 1 | 0 | 0 | 0 | 0 | 0 | 0 | 0 | 0 | 0 | 1 | 0 | 0 | 0 | 0 | 0 | 0 | 1 | 0 | 0 | 0 | 0 | 0 | 0 | 0 | 0 | 0 | 0 | 0 | 0 | 1 | 0 | 1 | 1 | 1 | 1 | 1 | 0 | 0 | 0 | 0 | 0 | 1 | 0 | 0 | 0 | 0 | 0 | 0 | 0 | 0 | 0 | 0 | 0 | 0 | 0 | 0 | 0 | 0 | 0 | https://doi.org/10.1007/s00253-020-10726-5
cauliflower juice | 0 | 0 | 1 | 0 | 0 | 0 | 5 | 120 | 60 | 0 | 0 |  | 1.57 | 43 | 400 | 325 | 75 | blue | [58 empty] | 0 | 0 | 0 | 0 | 1 | 1 | 1 | 0 | 0 | 1 | 0 | 0 | 0 | 0 | 0 | 0 | 0 | 0 | 0 | 0 | 0 | 0 | 0 | 0 | 0 | 0 | 0 | 0 | 0 | 0 | https://doi.org/10.1371/journal.pone.0230646
coconut shells | 0 | 0 | 0 | 0 | 1 | 0 | 6 | 250 | 1 | 25 | 0 |  | 2 |  |  |  |  | blue | 0.7542 | 0.2418 | 0 | 0 | 0 | 0 | 0 | 0.0029 | 0 | 0 | 0 | 0 | 0 | 0 | 0.0011 | 0 | 0 | 0 | 0 | [39 empty] | 1 | 0 | 0 | 0 | 1 | 1 | 1 | 0 | 0 | 0 | 0 | 0 | 0 | 0 | 0 | 0 | 0 | 1 | 0 | 0 | 0 | 0 | 0 | 0 | 0 | 0 | 0 | 0 | 0 | 0 | https://doi.org/10.31018/jans.v13i4.2916
Milk | 0 | 0 | 0 | 0 | 0 | 1 | 2 | 180 | 20 | 25 | 0 |  | 3 | 12 | 454 | 360 | 94 | blue | [88 empty] | https://doi.org/10.1021/ac502646x
sweet potato | 0 | 1 | 0 | 0 | 0 | 0 | 18 | 180 | 100 | 350 | 0 |  | 3.39 | 8.64 | 442 | 360 | 82 | blue | 0.786 | 0.199 | [15 empty] | 0 | 0 | 1 | 0 | 0 | 0 | 0 | 1 | 0 | 0 | 0 | 1 | 0 | 0 | 0 | 0 | 0 | 0 | 0 | 1 | 0 | 0 | 0 | 0 | 0 | 0 | 0 | 0 | 0 | 0 | 0 | 0 | 0 | 0 | 0 | 0 | 0 | 0 | 0 | 0 | 0 | 0 | 0 | 0 | 1 | 1 | 0 | 1 | 0 | 0 | 1 | 0 | 0 | 1 | 1 | 0 | 0 | 0 | 0 | 0 | 0 | 0 | 0 | 0 | 0 | 0 | 0 | 0 | 0 | 0 | 0 | https://doi.org/10.1016/j.msec.2017.03.178
C. vulgaris peels | 1 | 0 | 0 | 0 | 0 | 0 | 1 | 100 | 2 | 40 | 0 |  | 2.5 | 0.4 | 470 | 400 | 70 | blue | [58 empty] | 0 | 0 | 1 | 0 | 1 | 1 | 1 | 0 | 0 | 1 | 0 | 0 | 0 | 0 | 0 | 0 | 0 | 0 | 0 | 0 | 0 | 0 | 0 | 0 | 0 | 0 | 0 | 0 | 0 | 0 | http://dx.doi.org/10.17159/sajs.2023/13921
Chocolate | 0 | 0 | 0 | 0 | 0 | 1 | 8 | 200 | 3 | 20 | 1 |  | 6.41 |  | 354 | 280 | 74 | [59 empty] | 0 | 0 | 0 | 1 | 1 | 0 | 1 | 0 | 0 | 0 | 0 | 0 | 1 | 0 | 0 | 0 | 0 | 0 | 0 | 0 | 0 | 0 | 0 | 0 | 0 | 0 | 0 | 0 | 0 | 0 | https://doi.org/10.1016/j.snb.2016.06.092
gum tragacanth | 0 | 0 | 0 | 0 | 0 | 1 | 10 | 180 | 1 | 60 | 1 |  | 1.5 | 66.74 | 430 | 365 | 65 | blue | 0.2885 | 0.3425 | 0.3689 | [14 empty] | 0 | 0 | [39 empty] | 0 | 0 | 1 | 0 | 1 | 1 | 1 | 0 | 0 | 1 | 0 | 0 | 1 | 1 | 0 | 0 | 0 | 1 | 0 | 0 | 0 | 0 | 0 | 0 | 0 | 0 | 0 | 0 | 0 | 0 | https://doi.org/10.1016/j.optmat.2019.109356
Nigella sativa seeds | 0 | 0 | 0 | 0 | 1 | 0 | 12 | 120 |  |  | 0 |  |  | 8 | 406 | 330 | 76 | blue | 0.6786 | 0.2242 | 0.1 | [14 empty] | 0 | 0 | 1 | 0 | 1 | 1 | 1 | 1 | 0 | 0 | 0 | 1 | 0 | 0 | 0 | 0 | 0 | 0 | 0 | 1 | 0 | 0 | 0 | 0 | 1 | 0 | 1 | 0 | 1 | 0 | 0 | 0 | 0 | 1 | 0 | 0 | 0 | 0 | 0 | 0 | 0 | 0 | 0 | 1 | 1 | 1 | 1 | 1 | 0 | 0 | 1 | 0 | 0 | 1 | 0 | 0 | 0 | 0 | 0 | 0 | 0 | 0 | 0 | 0 | 0 | 0 | 0 | 0 | 0 | 0 | 0 | https://doi.org/10.1016/j.dyepig.2020.108640
Coccinia grandis | 0 | 1 | 0 | 0 | 0 | 0 | 12 | 180 | 50 | 50 | 1 |  | 3.3 |  | 405 | 310 | 95 | blue | 0.9155 | 0.0548 | 0.0212 | [14 empty] | 0 | 0 | 0 | 0 | 1 | 1 | 1 | 1 | 0 | 1 | 0 | 0 | 0 | 0 | 1 | 0 | 0 | 0 | 0 | 0 | 0 | 0 | 1 | 0 | 0 | 0 | 0 | 1 | 0 | 0 | 0 | 0 | 0 | 0 | 0 | 0 | 0 | 0 | 0 | 0 | 0 | 0 | 0 | 1 | 0 | 1 | 1 | 1 | 0 | 0 | 0 | 0 | 1 | 1 | 0 | 0 | 0 | 0 | 0 | 0 | 0 | 0 | 0 | 0 | 0 | 0 | 0 | 0 | 0 | 0 | 0 | https://doi.org/10.1007/s10895-019-02474-1
cocoon silk | 0 | 0 | 0 | 1 | 0 | 0 | 0.8333333 | 260 | 0.5 | 30 | 1 |  | 7.4 | 24 | 445 | 330 | 115 | blue | 0.5634 | 0.2521 | 0.1282 |  |  |  | 0.0563 | [10 empty] | 0 | 0 | 0 | 0 | 1 | 0 | 0 | 1 | 0 | 1 | 0 | 1 | 0 | 0 | 1 | 0 | 0 | 0 | 0 | 0 | 0 | 1 | 0 | 0 | 0 | 0 | 1 | 0 | 0 | 0 | 0 | 0 | 0 | 0 | 0 | 0 | 0 | 0 | 0 | 0 | 0 | [30 empty] | https://doi.org/10.1039/c5ra12976a
corn cob | 0 | 1 | 0 | 0 | 0 | 0 | 12 | 220 | 0.1 | 100 | 1 |  | 5 | 53.46 | 450 | 350 | 100 | blue | [88 empty] | https://doi.org/10.1016/j.jhazmat.2021.125091
banana juice | 1 | 0 | 0 | 0 | 0 | 0 | 4 | 150 | 1 | 20 | 1 | 58 | 3 | 8.95 | 460 | 360 | 100 | green | 0.6339 | 0.3569 | 0 |  |  |  |  | 0.092 | [9 empty] | 0 | 0 | [39 empty] | 0 | 0 | 0 | 1 | 1 | 0 | 1 | 0 | 0 | 1 | 0 | 0 | 1 | 0 | 0 | 0 | 0 | 1 | 0 | 0 | 0 | 0 | 0 | 0 | 0 | 0 | 0 | 0 | 0 | 0 | https://doi.org/10.1039/C3RA00088E
Tulsi leaves | 0 | 0 | 1 | 0 | 0 | 0 | 4 | 200 | 2.5 | 35 | 0 |  | 5 | 3.06 | 435 | 360 | 75 | blue | 0.4143 | 0.4892 | 0.0483 |  |  |  | 0.0481 | [10 empty] | 0 | 0 | [39 empty] | 0 | 0 | 0 | 1 | 1 | 1 | 1 | 0 | 0 | 1 | 0 | 0 | 1 | 0 | 0 | 0 | 0 | 0 | 0 | 0 | 0 | 0 | 0 | 0 | 0 | 0 | 0 | 0 | 0 | 0 | https://doi.org/10.1016/j.colsurfb.2018.04.008
Averrhoa carambola fruit | 1 | 0 | 0 | 0 | 0 | 0 | 15 | 200 | 25 | 75 | 1 |  | 6.67 | 12.35 | 446 | 360 | 86 | blue | [58 empty] | 1 | 1 | 1 | 1 | 1 | 1 | 1 | 0 | 0 | 1 | 0 | 0 | 1 | 0 | 0 | 0 | 0 | 1 | 0 | 0 | 0 | 0 | 0 | 0 | 0 | 0 | 0 | 0 | 0 | 0 | https://doi.org/10.3390/s19225008
sweet potato | 0 | 1 | 0 | 0 | 0 | 0 | 8 | 180 | 100 | 350 | 0 |  | 3.676923 |  | 440 | 340 | 100 | green | [58 empty] | 0 | 0 | 0 | 1 | 1 | 1 | 1 | 0 | 0 | 1 | 0 | 0 | 1 | 1 | 0 | 0 | 0 | 0 | 0 | 0 | 0 | 0 | 0 | 0 | 0 | 0 | 0 | 0 | 0 | 0 | https://doi.org/10.1016/j.jtice.2021.09.015
Boswellia ovalifoliolata bark | 0 | 0 | 0 | 0 | 1 | 0 | 5 | 180 | 5 | 50 | 0 | 12.4 | 4.16 | 10.2 | 460 | 360 | 100 | green | 0.691 | 0.305 | 0.004 | [14 empty] | 0 | 0 | 1 | 0 | 1 | 1 | 1 | 1 | 0 | 1 | 0 | 1 | 0 | 0 | 0 | 0 | 0 | 0 | 0 | 0 | 0 | 0 | 0 | 0 | 0 | 0 | 0 | 0 | 0 | 0 | 0 | 0 | 0 | 0 | 0 | 0 | 0 | 0 | 0 | 0 | 0 | 0 | 0 | 0 | 1 | 1 | 1 | 1 | 0 | 0 | 0 | 0 | 0 | 0 | 0 | 0 | 0 | 0 | 0 | 0 | 0 | 0 | 0 | 0 | 0 | 0 | 0 | 0 | 0 | 0 | 0 | https://doi.org/10.1016/j.jece.2019.103013
Empty Fruit Bunch Biochar | 0 | 0 | 0 | 0 | 1 | 0 | 1 | 250 | 1 | 7.5 | 1 | 30 | 3 | 55.84 | 425 | 300 | 125 | blue | 0.8031 | 0.1968 | 0 | 0 | 0 | 0 | 0 | 0 | 0 | 0 | 0 | 0 | 0 | 0 | 0 | 0 | 0 | 0 | 0 | 1 | 0 | 1 | 1 | 0 | 1 | 0 | 0 | 0 | 0 | 0 | 0 | 0 | 0 | 0 | 0 | 0 | 1 | 0 | 0 | 0 | 0 | 0 | 0 | 0 | 0 | 0 | 0 | 0 | 0 | 0 | 0 | 0 | 0 | 0 | 0 | 0 | 0 | 0 | 0 | 0 | 0 | 1 | 1 | 0 | 1 | 0 | 0 | 1 | 0 | 0 | 1 | 0 | 0 | 0 | 0 | 0 | 0 | 0 | 0 | 0 | 0 | 0 | 0 | 0 | 0 | 0 | 0 | 0 | https://doi.org/10.3390/ma13153356
palm waste | 0 | 0 | 0 | 0 | 1 | 0 | 6 | 180 | 1.5 | 30 | 0 | 3.01 |  |  | 420 | 340 | 80 | blue | 0.5615 | 0.388 | 0.0094 | 0 | 0 | 0 | 0 | 0 | 0 | 0 | 0 | 0 | 0 | 0 | 0 | 0 | 0 | 0 | 0 | [69 empty] | https://doi.org/10.1038/s41598-022-14704-x
palm waste | 0 | 0 | 0 | 0 | 1 | 0 | 6 | 220 | 1.5 | 30 | 0 | 1.2 | 4.47 |  | 429 | 350 | 79 | blue | 0.609 | 0.3453 | 0.0205 | 0 | 0 | 0 | 0 | 0 | 0 | 0 | 0 | 0 | 0 | 0 | 0 | 0 | 0 | 0 | 0 | 1 | 0 | 1 | 0 | 0 | 1 | 0 | 0 | 0 | 1 | 0 | 0 | 0 | 0 | 0 | 0 | 0 | 0 | 0 | 0 | 0 | 0 | 0 | 0 | 0 | 0 | 0 | 0 | 0 | 0 | 0 | 0 | 0 | 0 | 0 | 0 | 0 | 0 | 0 | [30 empty] | https://doi.org/10.1038/s41598-022-14704-x
palm waste | 0 | 0 | 0 | 0 | 1 | 0 | 6 | 220 | 1.5 | 30 | 1 | 33.73 |  |  | 403 | 240 | 163 | blue | 0.6644 | 0.3349 | 0 | 0 | 0 | 0 | 0 | 0 | 0 | 0 | 0 | 0 | 0 | 0 | 0 | 0 | 0 | 0 | 0 | 0 | 0 | 1 | 0 | 0 | 1 | 0 | 0 | 0 | 1 | 0 | 0 | 0 | 0 | 0 | 0 | 0 | 0 | 0 | 0 | 0 | 0 | 0 | 0 | 0 | 0 | 0 | 0 | 0 | 0 | 0 | 0 | 0 | 0 | 0 | 0 | 0 | 0 | 0 | [30 empty] | https://doi.org/10.1038/s41598-022-14704-x
Catharanthus roseus leaves | 0 | 0 | 1 | 0 | 0 | 0 | 4 | 200 | 0.5 | 50 | 0 |  | 5 | 28.2 | 405 | 330 | 75 | blue | 0.9814 | 0.0073 | 0.0113 | 0 | 0 | 0 | 0 | 0 | 0 | 0 | 0 | 0 | 0 | 0 | 0 | 0 | 0 | 0 | 0 | [39 empty] | 0 | 0 | 1 | 1 | 0 | 0 | 1 | 0 | 0 | 1 | 0 | 1 | 1 | 0 | 0 | 0 | 0 | 0 | 0 | 0 | 0 | 0 | 0 | 0 | 0 | 0 | 0 | 0 | 0 | 0 | https://doi.org/10.1016/j.susmat.2019.e00138
Melia azedarach leaves | 0 | 0 | 1 | 0 | 0 | 0 | 18 | 220 | 0.5 | 30 | 0 |  | 2.01 | 11.8 | 472 | 380 | 92 | blue | [19 empty] | 1 | 0 | 1 | 1 | 1 | 1 | 0 | 1 | 0 | 1 | 0 | 0 | 1 | 0 | 0 | 0 | 0 | 0 | 0 | 0 | 0 | 0 | 0 | 1 | 1 | 0 | 0 | 0 | 0 | 0 | 0 | 0 | 0 | 0 | 0 | 0 | 0 | 0 | 0 | 0 | 0 | 1 | 0 | 1 | 1 | 1 | 0 | 0 | 1 | 0 | 0 | 1 | 0 | 0 | 0 | 0 | 0 | 0 | 0 | 0 | 0 | 0 | 0 | 0 | 0 | 0 | 0 | 0 | 0 | https://doi.org/10.1007/s10895-023-03188-1
shiitake mushroom | 0 | 0 | 1 | 0 | 0 | 0 | 12 | 200 | 0.5 | 10 | 0 |  | 4.2 | 5.5 | 410 | 330 | 80 | blue | 0.69 | 0.25 | 0.06 | 0 | 0 | 0 | 0 | 0 | 0 | 0 | 0 | 0 | 0 | 0 | 0 | 0 | 0 | 0 | 0 | 1 | 0 | 1 | 1 | 1 | 1 | 0 | 0 | 0 | 0 | 0 | 0 | 0 | 0 | 0 | 0 | 0 | 0 | 1 | 1 | 0 | 0 | 0 | 0 | 1 | 0 | 1 | 0 | 0 | 0 | 0 | 0 | 0 | 0 | 0 | 0 | 0 | 0 | 0 | 0 | 0 | 0 | 0 | 0 | 0 | 0 | 0 | 0 | 0 | 0 | 0 | 0 | 0 | 0 | 0 | 0 | 0 | 0 | 0 | 0 | 0 | 0 | 0 | 0 | 0 | 0 | 0 | 0 | 0 | https://doi.org/10.1039/c6tb02071b
sweet potato peels | 0 | 0 | 0 | 0 | 1 | 0 | 3 | 200 | 2 | 30 | 0 |  | 2 | 8.9 | 460 | 350 | 110 | [20 empty] | 0 | 0 | 1 | 1 | 0 | 1 | 0 | 0 | 0 | 1 | 0 | 0 | 0 | 0 | 0 | 0 | 0 | 0 | 0 | 0 | 0 | 0 | 0 | 0 | 0 | 0 | 0 | 0 | 0 | 0 | 0 | 0 | 0 | 0 | 0 | 0 | 0 | 0 | 0 | [30 empty] | https://doi.org/10.1016/j.jiec.2018.10.007
clove buds | 0 | 0 | 1 | 0 | 0 | 0 | 5 | 200 | 0.5 | 30 | 0 |  |  | 7.6 | 430 | 360 | 70 | [89 empty] | https://doi.org/10.1101/2021.11.29.470381
clove buds | 0 | 0 | 1 | 0 | 0 | 0 | 5 | 200 | 0.5 | 30 | 1 |  | 2 | 10.9 | 440 | 380 | 60 |  | 0.853 | 0.105 | 0.042 | 0 | 0 | 0 | 0 | 0 | 0 | 0 | 0 | 0 | 0 | 0 | 0 | 0 | 0 | 0 | 0 | [69 empty] | https://doi.org/10.1101/2021.11.29.470381
waste tea | 0 | 0 | 0 | 0 | 1 | 0 | 6 | 150 | 1.5 | 30 | 1 |  | 10 | 7.1 | 445 | 350 | 95 | blue | 0.5942 | 0.3277 | 0.0781 | 0 | 0 | 0 | 0 | 0 | 0 | 0 | 0 | 0 | 0 | 0 | 0 | 0 | 0 | 0 | 0 | 1 | 0 | 1 | 1 | 1 | 1 | 0 | 1 | 0 | 1 | 0 | 0 | 1 | 0 | 0 | 0 | 0 | 0 | 0 | 1 | 0 | 0 | 0 | 0 | 1 | 0 | 0 | 0 | 0 | 0 | 0 | 0 | 0 | 0 | 0 | 0 | 0 | 0 | 0 | 0 | 0 | 1 | 0 | 1 | 1 | 1 | 0 | 0 | 1 | 0 | 0 | 1 | 0 | 0 | 0 | 0 | 0 | 0 | 0 | 0 | 0 | 0 | 0 | 0 | 0 | 0 | 0 | 0 | 0 | https://doi.org/10.1016/j.saa.2019.01.066
juice of the P. acidus fruit | 1 | 0 | 0 | 0 | 0 | 0 | 12 | 200 | 30 | 0 | 0 |  | 5 | 12.5 | 411 | 340 | 71 | blue | 0.7 | 0.2 | 0.1 | 0 | 0 | 0 | 0 | 0 | 0 | 0 | 0 | 0 | 0 | 0 | 0 | 0 | 0 | 0 | 0 | 1 | 0 | 1 | 0 | 0 | 1 | 1 | 1 | 0 | 1 | 0 | 0 | 0 | 0 | 0 | 0 | 0 | 0 | 0 | 1 | 0 | 0 | 1 | 0 | 0 | 0 | 0 | 0 | 1 | 1 | 0 | 0 | 0 | 0 | 0 | 0 | 0 | 0 | 0 | 0 | 0 | 1 | 0 | 1 | 0 | 1 | 0 | 0 | 1 | 0 | 0 | 1 | 1 | 0 | 0 | 0 | 1 | 0 | 0 | 0 | 0 | 0 | 0 | 0 | 0 | 0 | 0 | 0 | 0 | https://doi.org/10.1016/j.jphotochem.2018.12.011
Carica papaya Juice | 1 | 0 | 0 | 0 | 0 | 0 | 12 | 170 | 500 | 0 | 0 |  | 3 | 7 | 461 | 383 | 78 | blue | [58 empty] | 0 | 0 | 0 | 0 | 0 | 0 | 1 | 0 | 0 | 1 | 0 | 0 | 1 | 1 | 0 | 0 | 0 | 0 | 0 | 0 | 0 | 0 | 0 | 0 | 0 | 0 | 0 | 0 | 0 | 0 | https://doi.org/10.1007/s10895-015-1595-0
Cranberry Beans | 0 | 1 | 0 | 0 | 0 | 0 | 18 | 200 | 1 | 25 | 0 |  | 3.96 | 10.85 | 450 | 380 | 70 | blue | [58 empty] | 1 | 0 | 0 | 1 | 1 | 0 | 1 | 0 | 0 | 1 | 0 | 0 | 1 | 0 | 0 | 0 | 0 | 0 | 0 | 0 | 0 | 0 | 0 | 0 | 0 | 0 | 0 | 0 | 0 | 0 | https://doi.org/10.1021/acsomega.9b01333
Waste Bones | 0 | 0 | 0 | 1 | 0 | 0 | 4 | 180 | 1 | 50 | 0 |  | 3.2 |  | 465 | 380 | 85 | blue | 0.7534 | 0.1949 | 0 | 0 | 0 | 0 | 0 | 0 | 0 | 0 | 0 | 0 | 0 | 0 | 0 | 0 | 0 | 0 | 0 | 1 | 0 | 1 | 1 | 1 | 1 | 0 | 0 | 0 | 0 | 0 | 0 | 0 | 0 | 0 | 0 | 0 | 0 | 0 | 0 | 0 | 0 | 0 | 0 | 0 | 0 | 0 | 0 | 0 | 0 | 0 | 1 | 0 | 0 | 0 | 0 | 0 | 0 | 0 | 0 | 0 | 0 | 0 | 1 | 0 | 1 | 0 | 0 | 1 | 0 | 0 | 0 | 0 | 0 | 0 | 0 | 0 | 0 | 0 | 0 | 0 | 0 | 0 | 0 | 0 | 0 | 0 | 0 | 0 | https://doi.org/10.3390/molecules27196479
Prunus cerasifera fruits | 1 | 0 | 0 | 0 | 0 | 0 | 20 | 200 | 25 | 0 | 0 |  | 4 |  | 450 | 360 | 90 | blue | 0.7625 | 0.2118 | 0.0457 | 0 | 0 | 0 | 0 | 0 | 0 | 0 | 0 | 0 | 0 | 0 | 0 | 0 | 0 | 0 | 0 | 1 | 0 | 1 | 1 | 0 | 1 | 0 | 0 | 0 | 0 | 0 | 0 | 0 | 0 | 0 | 0 | 0 | 1 | 0 | 1 | 0 | 0 | 1 | 0 | 0 | 0 | 0 | 1 | 0 | 0 | 0 | 0 | 0 | 0 | 0 | 0 | 0 | 0 | 0 | 0 | 1 | 0 | 0 | 1 | 1 | 1 | 0 | 0 | 1 | 0 | 0 | 1 | 0 | 0 | 0 | 0 | 0 | 0 | 0 | 0 | 0 | 0 | 0 | 0 | 0 | 0 | 0 | 0 | 0 | https://doi.org/10.1016/j.saa.2019.01.079
cinnamon | 0 | 1 | 0 | 0 | 0 | 0 | 16 | 180 | 0.1 | 10 | 1 |  | 5 | 7.47 | 450 | 330 | 120 | blue | [19 empty] | 1 | 0 | 1 | 1 | 1 | 1 | 1 | 0 | 0 | 0 | 0 | 0 | 0 | 0 | 0 | 0 | 0 | 0 | 0 | 0 | 0 | 0 | 0 | 0 | 0 | 0 | 0 | 0 | 0 | 0 | 0 | 0 | 0 | 0 | 0 | 0 | 0 | 0 | 0 | 0 | 0 | 1 | 1 | 0 | 1 | 1 | 0 | 0 | 0 | 0 | 0 | 1 | 0 | 0 | 0 | 0 | 0 | 0 | 0 | 0 | 0 | 0 | 0 | 0 | 0 | 0 | 0 | 0 | 0 | https://doi.org/10.1016/j.saa.2023.123413
root of the herb Mahonia oiwakensis Hayata | 0 | 0 | 1 | 0 | 0 | 0 | 3 | 120 |  |  | 0 | 17.64 | 4.5 | 10.86 | 465 | 390 | 75 | green | 0.669 | 0.28 | 0.051 | 0 | 0 | 0 | 0 | 0 | 0 | 0 | 0 | 0 | 0 | 0 | 0 | 0 | 0 | 0 | 0 | 1 | 0 | 1 | 1 | 1 | 1 | 0 | 0 | 0 | 0 | 0 | 0 | 1 | 0 | 0 | 0 | 0 | 0 | 0 | 0 | 0 | 0 | 1 | 0 | 1 | 0 | 0 | 0 | 0 | 0 | 0 | 0 | 0 | 0 | 0 | 0 | 0 | 0 | 0 | 0 | 0 | 1 | 0 | 1 | 1 | 1 | 0 | 0 | 1 | 0 | 0 | 0 | 0 | 0 | 0 | 0 | 1 | 0 | 0 | 0 | 0 | 0 | 0 | 0 | 0 | 0 | 0 | 0 | 0 | https://doi.org/10.1039/D1RA01318A
pineapple root | 0 | 0 | 1 | 0 | 0 | 0 | 3 | 120 |  |  | 0 | 9.36 | 6.5 | 0.35 | 420 | 330 | 90 | blue | 0.672 | 0.259 | 0.069 | 0 | 0 | 0 | 0 | 0 | 0 | 0 | 0 | 0 | 0 | 0 | 0 | 0 | 0 | 0 | 0 | 1 | 0 | 1 | 1 | 1 | 1 | 0 | 0 | 0 | 0 | 0 | 0 | 1 | 0 | 0 | 0 | 0 | 0 | 0 | 0 | 0 | 0 | 1 | 0 | 1 | 0 | 0 | 0 | 0 | 0 | 0 | 0 | 0 | 0 | 0 | 0 | 0 | 0 | 0 | 0 | 0 | 1 | 1 | 1 | 1 | 1 | 0 | 0 | 1 | 0 | 0 | 0 | 0 | 0 | 0 | 0 | 1 | 0 | 0 | 0 | 0 | 0 | 0 | 0 | 0 | 0 | 0 | 0 | 0 | https://doi.org/10.1039/D1RA01318A
pineapple root | 0 | 0 | 1 | 0 | 0 | 0 | 3 | 120 |  |  | 0 | 22.47 | 3.5 | 0.71 | 390 | 330 | 60 | blue | 0.637 | 0.24 | 0.123 | 0 | 0 | 0 | 0 | 0 | 0 | 0 | 0 | 0 | 0 | 0 | 0 | 0 | 0 | 0 | 0 | 1 | 0 | 1 | 1 | 1 | 1 | 0 | 0 | 0 | 0 | 0 | 0 | 1 | 0 | 0 | 0 | 0 | 0 | 0 | 0 | 0 | 0 | 1 | 0 | 1 | 0 | 0 | 0 | 0 | 0 | 0 | 0 | 0 | 0 | 0 | 0 | 0 | 0 | 0 | 0 | 0 | 1 | 1 | 1 | 1 | 1 | 0 | 0 | 1 | 0 | 0 | 0 | 0 | 0 | 0 | 0 | 1 | 0 | 0 | 0 | 0 | 0 | 0 | 0 | 0 | 0 | 0 | 0 | 0 | https://doi.org/10.1039/D1RA01318A
Indian gooseberry fruit | 1 | 0 | 0 | 0 | 0 | 0 | 12 | 200 | 50 | 0 | 1 |  | 5 | 13.5 | 411 | 340 | 71 | blue | 0.73 | 0.22 | 0.02 | 0 | 0 | 0 | 0 | 0 | 0 | 0 | 0 | 0 | 0 | 0 | 0 | 0 | 0 | 0 | 0 | 1 | 0 | 1 | 0 | 0 | 1 | 1 | 1 | 0 | 1 | 0 | 0 | 0 | 0 | 0 | 0 | 0 | 0 | 0 | 1 | 0 | 0 | 1 | 0 | 0 | 0 | 0 | 0 | 1 | 1 | 0 | 0 | 0 | 0 | 0 | 0 | 0 | 0 | 0 | 0 | 0 | 1 | 0 | 1 | 0 | 1 | 0 | 0 | 1 | 0 | 0 | 1 | 1 | 0 | 0 | 0 | 1 | 0 | 0 | 0 | 0 | 0 | 0 | 0 | 0 | 0 | 0 | 0 | 0 | https://doi.org/10.1021/acsomega.8b02463
eggplant sepals | 0 | 1 | 0 | 0 | 0 | 0 | 12 | 200 | 2 | 20 | 0 |  | 6.11 | 11 | 462 | 390 | 72 | blue | [19 empty] | 0 | 0 | 1 | 0 | 0 | 1 | 0 | 0 | 0 | 1 | 0 | 0 | 0 | 0 | 0 | 0 | 0 | 0 | 0 | 1 | 0 | 0 | 1 | 0 | 0 | 0 | 1 | 0 | 0 | 0 | 0 | 0 | 0 | 0 | 0 | 0 | 0 | 0 | 0 | [30 empty] | https://doi.org/10.1007/s11426-016-0022-y
maple tree leaves | 0 | 0 | 1 | 0 | 0 | 0 | 8 | 190 |  |  | 0 |  | 4 |  | 445 | 360 | 85 | blue | [19 empty] | 0 | 0 | 1 | 1 | 0 | 1 | 0 | 1 | 0 | 0 | 0 | 0 | 0 | 0 | 0 | 0 | 0 | 1 | 1 | 1 | 0 | 1 | 0 | 0 | 0 | 0 | 1 | 0 | 0 | 0 | 0 | 0 | 0 | 0 | 0 | 0 | 0 | 0 | 0 | 0 | 0 | 0 | 0 | 1 | 0 | 1 | 0 | 0 | 1 | 0 | 0 | 1 | 0 | 0 | 0 | 0 | 0 | 0 | 0 | 0 | 0 | 0 | 0 | 0 | 0 | 0 | 0 | 0 | 0 | https://doi.org/10.1016/j.chemosphere.2021.131915
cicada slough powder | 0 | 0 | 0 | 1 | 0 | 0 | 4 | 180 | 1 | 50 | 0 |  | 19.6 |  | 436 | 355 | 81 | blue | 0.663 | 0.2126 | 0.1244 | 0 | 0 | 0 | 0 | 0 | 0 | 0 | 0 | 0 | 0 | 0 | 0 | 0 | 0 | 0 | 0 | 0 | 0 | 1 | 0 | 1 | 1 | 0 | 0 | 0 | 0 | 0 | 0 | 0 | 0 | 0 | 0 | 0 | 0 | 0 | 0 | 0 | 0 | 0 | 0 | 1 | 0 | 0 | 0 | 0 | 0 | 0 | 1 | 0 | 0 | 0 | 0 | 0 | 0 | 0 | 0 | 0 | 0 | 0 | 1 | 1 | 1 | 0 | 0 | 1 | 0 | 0 | 0 | 0 | 0 | 0 | 0 | 0 | 0 | 0 | 0 | 0 | 0 | 0 | 0 | 0 | 0 | 0 | 0 | 0 | https://doi.org/10.1007/s11694-023-01988-4
orange juice | 1 | 0 | 0 | 0 | 0 | 0 | 2.5 | 120 | 40 | 0 | 0 | 10 | 2.5 | 25.6 | 441 | 360 | 81 | green | 0.8611 | 0.1388 | 0 | 0 | 0 | 0 | 0 | 0 | 0 | 0 | 0 | 0 | 0 | 0 | 0 | 0 | 0 | 0 | 0 | 1 | 0 | 1 | 1 | 0 | 1 | 1 | 1 | 0 | 1 | 0 | 0 | 0 | 0 | 0 | 0 | 0 | 0 | 0 | 0 | 0 | 0 | 0 | 0 | 0 | 0 | 0 | 0 | 0 | 0 | 0 | 0 | 0 | 0 | 0 | 0 | 0 | 0 | 0 | 0 | 0 | 0 | 1 | 1 | 0 | 1 | 0 | 0 | 1 | 0 | 0 | 1 | 1 | 0 | 0 | 0 | 1 | 0 | 0 | 0 | 0 | 0 | 0 | 0 | 0 | 0 | 0 | 0 | 0 | https://doi.org/10.1039/c2cc33796g
Henna plant | 0 | 0 | 1 | 0 | 0 | 0 | 12 | 180 | 0.4 | 40 | 0 |  | 5 | 28.7 | 440 | 360 | 80 | green | [58 empty] | 1 | 0 | 0 | 0 | 1 | 1 | 1 | 0 | 0 | 1 | 0 | 0 | 1 | 0 | 0 | 0 | 0 | 0 | 0 | 0 | 0 | 0 | 0 | 0 | 0 | 0 | 0 | 0 | 0 | 0 | https://doi.org/10.1016/j.msec.2019.01.041
Duck blood | 0 | 0 | 0 | 1 | 0 | 0 | 10 | 180 | 2 | 10 | 0 |  | 2.8 | 32.6 | 437 | 320 | 117 | blue | 0.652 | 0.2005 | 0.1452 | 0 | 0 | 0.0022 | 0 | 0 | 0 | 0 | 0 | 0 | 0 | 0 | 0 | 0 | 0 | 0.0001 | 0 | 0 | 0 | 1 | 1 | 1 | 1 | 0 | 0 | 0 | 0 | 0 | 0 | 0 | 1 | 0 | 0 | 0 | 0 | 0 | 1 | 0 | 0 | 0 | 0 | 0 | 0 | 1 | 0 | 0 | 0 | 0 | 0 | 0 | 0 | 0 | 0 | 0 | 0 | 0 | 1 | 0 | 1 | 1 | 1 | 1 | 1 | 1 | 0 | 1 | 1 | 0 | 0 | 0 | 0 | 0 | 0 | 1 | 0 | 0 | 0 | 0 | 0 | 0 | 0 | 0 | 0 | 0 | 0 | 0 | https://doi.org/10.1016/j.snb.2017.09.067
Solanum tuberosum | 0 | 1 | 0 | 0 | 0 | 0 | 12 | 170 | 400 | 500 | 0 |  | 1 | 6.14 | 455 | 374 | 81 | blue | 0.488 | 0.4419 | 0.0194 | 0 | 0 | 0.0059 | 0.0448 | 0 | 0 | 0 | 0 | 0 | 0 | 0 | 0 | 0 | 0 | 0 | 0 | [39 empty] | 0 | 0 | 1 | 1 | 1 | 0 | 1 | 0 | 0 | 1 | 0 | 0 | 1 | 0 | 0 | 0 | 0 | 1 | 0 | 0 | 0 | 0 | 0 | 0 | 0 | 0 | 0 | 0 | 0 | 0 | https://doi.org/10.1039/c4nj00840e
drumstick resin | 0 | 0 | 0 | 0 | 1 | 0 | 3 | 200 | 20 | 0 | 1 |  | 4.25 | 22 | 435 | 370 | 65 | [20 empty] | 1 | 0 | 1 | 1 | 1 | 1 | 0 | 1 | 0 | 1 | 0 | 0 | 1 | 0 | 0 | 0 | 0 | 0 | 0 | 1 | 0 | 0 | 0 | 0 | 0 | 0 | 0 | 0 | 1 | 0 | 0 | 0 | 0 | 0 | 0 | 0 | 0 | 0 | 0 | 0 | 0 | 1 | 0 | 1 | 1 | 0 | 0 | 0 | 1 | 0 | 1 | 0 | 0 | 0 | 0 | 0 | 0 | 0 | 0 | 0 | 0 | 0 | 0 | 0 | 0 | 0 | 0 | 0 | 0 | https://doi.org/10.1007/s13204-024-03036-z
Date kernel | 0 | 0 | 0 | 0 | 1 | 0 | 8 | 200 | 2 | 10 | 0 |  | 2.5 | 12.5 | 430 | 340 | 90 | blue | 0.4596 | 0.4439 | 0.0563 | 0 | 0 | 0.0024 | 0 | 0 | 0 | 0 | 0 | 0 | 0 | 0 | 0 | 0 | 0 | 0 | 0 | [39 empty] | 0 | 0 | 1 | 1 | 1 | 1 | 1 | 0 | 0 | 1 | 0 | 0 | 1 | 0 | 0 | 0 | 0 | 0 | 0 | 0 | 0 | 0 | 0 | 0 | 0 | 0 | 0 | 0 | 0 | 0 | https://doi.org/10.1016/j.aca.2018.05.014
flax straw | 0 | 0 | 0 | 0 | 1 | 0 | 10 | 160 | 0.24 | 50 | 1 | 80 | 2.2 | 20.7 | 449 | 360 | 89 | blue | 0.695 | 0.222 | 0.083 | 0 | 0 | 0 | 0 | 0 | 0 | 0 | 0 | 0 | 0 | 0 | 0 | 0 | 0 | 0 | 0 | 0 | 0 | 1 | 1 | 1 | 1 | 0 | 1 | 0 | 1 | 0 | 0 | 1 | 0 | 0 | 0 | 0 | 0 | 0 | 0 | 0 | 0 | 0 | 0 | 0 | 0 | 0 | 0 | 0 | 0 | 0 | 0 | 0 | 0 | 0 | 0 | 0 | 0 | 0 | 0 | 1 | 0 | 1 | 1 | 0 | 1 | 0 | 0 | 0 | 0 | 0 | 1 | 0 | 0 | 0 | 0 | 0 | 0 | 0 | 0 | 0 | 0 | 0 | 0 | 0 | 0 | 0 | 0 | 0 | https://doi.org/10.1016/j.jcis.2020.06.034
palm powder | 0 | 0 | 0 | 0 | 1 | 0 | 7 | 200 | 0.1 | 10 | 1 |  | 3.54 | 0.9 | 425 | 340 | 85 | blue | 0.422 | 0.4348 | 0 | 0 | 0 | 0.1002 | 0 | 0 | 0 | 0 | 0 | 0 | 0 | 0.043 | 0 | 0 | 0 | 0 | 0 | 1 | 0 | 1 | 1 | 0 | 1 | 0 | 1 | 0 | 1 | 0 | 0 | 0 | 1 | 0 | 0 | 0 | 1 | 0 | 0 | 0 | 0 | 0 | 0 | 0 | 0 | 0 | 0 | 0 | 0 | 1 | 0 | 0 | 0 | 0 | 0 | 0 | 1 | 1 | 1 | 0 | 0 | 0 | 1 | 0 | 1 | 1 | 0 | 1 | 1 | 0 | 1 | 0 | 0 | 0 | 0 | 0 | 0 | 0 | 0 | 0 | 0 | 0 | 0 | 1 | 0 | 0 | 1 | 1 | https://doi.org/10.1016/j.saa.2019.117659
Pseudo-stem of banana plant | 0 | 1 | 0 | 0 | 0 | 0 | 2 | 180 | 30 | 0 | 1 |  | 2.5 | 48 | 500 | 420 | 80 | green | [19 empty] | 1 | 0 | 1 | 1 | 0 | 1 | 0 | 1 | 0 | 1 | 0 | 0 | 0 | 0 | 0 | 0 | 0 | 0 | 0 | 0 | 0 | 0 | 0 | 0 | 0 | 0 | 0 | 0 | 0 | 0 | 0 | 0 | 0 | 0 | 0 | 0 | 0 | 0 | 0 | 0 | 0 | 0 | 0 | 0 | 0 | 1 | 0 | 0 | 0 | 0 | 0 | 1 | 0 | 0 | 0 | 0 | 1 | 0 | 0 | 0 | 0 | 0 | 0 | 0 | 0 | 0 | 0 | 0 | 0 | https://doi.org/10.1016/j.snb.2017.06.088
wheat fluor | 0 | 0 | 0 | 0 | 0 | 1 | 8 | 180 | 10 | 20 | 1 |  | 10 | 4.5 | 550 | 450 | 100 | green | [58 empty] | 0 | 0 | 1 | 1 | 1 | 0 | 1 | 0 | 0 | 0 | 0 | 0 | 1 | 0 | 0 | 0 | 0 | 1 | 0 | 0 | 0 | 0 | 0 | 0 | 0 | 0 | 0 | 0 | 0 | 0 | https://doi.org/10.1002/slct.202303994
oat fluor | 0 | 0 | 0 | 0 | 0 | 1 | 8 | 180 | 10 | 20 | 1 |  | 7 | 3.5 | 500 | 430 | 70 | blue | [58 empty] | 0 | 0 | 0 | 1 | 1 | 1 | 1 | 0 | 0 | 0 | 0 | 0 | 1 | 0 | 0 | 0 | 0 | 1 | 0 | 0 | 0 | 0 | 0 | 0 | 0 | 0 | 0 | 0 | 0 | 0 | https://doi.org/10.1002/slct.202303994
Peach juice | 1 | 0 | 0 | 0 | 0 | 0 | 2 | 150 |  |  | 0 |  | 10 |  | 450 | 360 | 90 | blue | [88 empty] | https://doi.org/10.1166/jnn.2018.15356
Cedrus | 0 | 0 | 0 | 0 | 1 | 0 | 12 | 180 | 1 | 80 | 0 |  | 5.5 | 18.6 | 410 | 340 | 70 | [89 empty] | https://doi.org/10.1016/j.talanta.2018.09.069
fruits of P. mume | 1 | 0 | 0 | 0 | 0 | 0 | 5 | 180 | 30 | 0 | 1 |  | 30 |  |  |  | 0 | [20 empty] | 1 | 0 | 1 | 1 | 1 | 1 | 0 | 0 | 0 | 0 | 0 | 0 | 0 | 0 | 0 | 0 | 0 | 0 | 0 | 0 | 0 | 0 | 0 | 0 | 0 | 0 | 0 | 0 | 0 | 0 | 0 | 0 | 0 | 0 | 0 | 0 | 0 | 0 | 0 | 0 | 0 | 0 | 1 | 1 | 0 | 1 | 0 | 0 | 1 | 0 | 0 | 0 | 0 | 0 | 0 | 0 | 0 | 0 | 0 | 0 | 0 | 0 | 0 | 0 | 0 | 0 | 0 | 0 | 0 | https://doi.org/10.1016/j.fuel.2020.118682
cucumber peel | 0 | 0 | 0 | 0 | 1 | 0 | 2 | 150 | 50 | 250 | 0 |  | 50 |  | 502 | 440 | 62 | green | [58 empty] | 0 | 0 | 0 | 1 | 0 | 0 | 1 | 0 | 0 | 0 | 0 | 1 | 0 | 0 | 0 | 0 | 0 | 0 | 0 | 0 | 0 | 0 | 0 | 0 | 0 | 0 | 0 | 0 | 0 | 0 | https://doi.org/10.1007/s10895-014-1465-1
pineapple peel | 0 | 0 | 0 | 0 | 1 | 0 | 2 | 150 | 50 | 250 | 0 |  | 50 |  | 487 | 360 | 127 | green | [58 empty] | 0 | 0 | 0 | 1 | 0 | 0 | 1 | 0 | 0 | 0 | 0 | 1 | 0 | 0 | 0 | 0 | 0 | 0 | 0 | 0 | 0 | 0 | 0 | 0 | 0 | 0 | 0 | 0 | 0 | 0 | https://doi.org/10.1007/s10895-014-1465-1
kiwi peel | 0 | 0 | 0 | 0 | 1 | 0 | 24 | 200 | 70 | 0 | 1 |  | 5 | 18 | 440 | 360 | 80 | blue | [19 empty] | 1 | 0 | 1 | 1 | 1 | 1 | 0 | 0 | 0 | 1 | 0 | 0 | 0 | 0 | 0 | 0 | 0 | 0 | 0 | 1 | 0 | 0 | 1 | 0 | 0 | 0 | 1 | 0 | 1 | 0 | 0 | 0 | 0 | 0 | 0 | 0 | 0 | 0 | 0 | 0 | 0 | 1 | 0 | 1 | 1 | 1 | 0 | 0 | 1 | 0 | 0 | 1 | 1 | 0 | 0 | 0 | 1 | 0 | 0 | 0 | 0 | 0 | 0 | 0 | 0 | 0 | 0 | 0 | 0 | https://doi.org/10.1016/j.envres.2021.112365
purslane leaves | 0 | 0 | 1 | 0 | 0 | 0 | 4 | 150 | 5 | 100 | 0 |  | 6.14 | 12.5 | 510 | 420 | 90 | green | 0.6112 | 0.2972 | 0.0704 | 0 | 0 | 0 | 0 | 0 | 0 | 0 | 0 | 0 | 0 | 0 | 0 | 0 | 0 | 0 | 0 | 1 | 0 | 1 | 0 | 0 | 1 | 0 | 1 | 0 | 1 | 0 | 0 | 0 | 0 | 0 | 0 | 0 | 0 | 0 | 0 | 0 | 0 | 1 | 0 | 1 | 0 | 1 | 0 | 0 | 0 | 0 | 0 | 0 | 0 | 0 | 0 | 0 | 0 | 0 | 0 | 0 | 1 | 1 | 1 | 0 | 1 | 0 | 0 | 1 | 0 | 0 | 0 | 0 | 0 | 0 | 0 | 0 | 0 | 1 | 0 | 0 | 0 | 0 | 0 | 0 | 0 | 0 | 0 | 0 | https://doi.org/10.1016/j.carbon.2021.03.047
Rosemary leaves | 0 | 0 | 1 | 0 | 0 | 0 | 12 | 180 | 1 | 100 | 0 |  | 5 |  | 488 | 400 | 88 |  | 0.661 | 0.274 | 0 | 0 | 0 | 0.006 | 0 | 0.019 | 0 | 0 | 0.014 | 0.014 | 0.005 | 0.007 | 0 | 0 | 0 | 0 | 0 | [25 empty] | 0 | 0 | 0 | 0 | 0 | 0 | 0 | 0 | 0 | 0 | 0 | 0 | 0 | 0 | 1 | 0 | 0 | 1 | 1 | 1 | 1 | 0 | 0 | 1 | 0 | 0 | 1 | 0 | 0 | 0 | 0 | 0 | 0 | 0 | 0 | 0 | 0 | 0 | 0 | 0 | 0 | 0 | 0 | 0 | https://doi.org/10.1016/j.solener.2019.02.072
Carrot roots | 0 | 0 | 1 | 0 | 0 | 0 | 12 | 170 | 250 | 750 | 0 |  | 2.3 | 7.6 | 455 | 381 | 74 | blue | [58 empty] | 0 | 1 | 0 | 0 | 1 | 1 | 1 | 0 | 0 | 1 | 0 | 0 | 1 | 0 | 0 | 0 | 0 | 1 | 0 | 0 | 0 | 0 | 0 | 0 | 0 | 0 | 0 | 0 | 0 | 0 | https://doi.org/10.1016/j.ijleo.2017.12.200
T. erecta flowers | 0 | 0 | 1 | 0 | 0 | 0 | 5 | 200 | 10 | 60 | 0 |  | 3.41 | 63.7 | 495 | 420 | 75 | blue | 0.6992 | 0.2804 | 0.0203 | 0 | 0 | 0 | 0 | 0 | 0 | 0 | 0 | 0 | 0 | 0 | 0 | 0 | 0 | 0 | 0 | 1 | 0 | 0 | 0 | 0 | 0 | 0 | 1 | 0 | 1 | 0 | 0 | 0 | 0 | 0 | 0 | 0 | 0 | 0 | 0 | 0 | 0 | 0 | 0 | 0 | 0 | 0 | 0 | 0 | 0 | 0 | 0 | 0 | 0 | 0 | 0 | 0 | 0 | 0 | 0 | 0 | 0 | 1 | 1 | 0 | 1 | 0 | 0 | 1 | 0 | 0 | 0 | 0 | 0 | 0 | 0 | 0 | 0 | 0 | 0 | 0 | 0 | 0 | 0 | 0 | 0 | 0 | 0 | 0 | https://doi.org/10.1016/j.chemosphere.2021.130515